## Diode Characteristic (uA-mm)
VGS (V) | VDS = 0.000 V | VDS = 0.500 V
-1.25 | -2.6147 | -7.019
-1.24 | -2.5317 | -6.849
-1.23 | -2.4309 | -6.612
-1.22 | -2.3444 | -6.42
-1.21 | -2.265 | -6.22
-1.2 | -2.1823 | -6.041
-1.19 | -2.1167 | -5.845
-1.18 | -2.0415 | -5.689
-1.17 | -1.9609 | -5.504
-1.16 | -1.8923 | -5.307
-1.15 | -1.8265 | -5.174
-1.14 | -1.7602 | -4.973
-1.13 | -1.7025 | -4.8034
-1.12 | -1.6341 | -4.6627
-1.11 | -1.5763 | -4.522
-1.1 | -1.5228 | -4.3803
-1.09 | -1.4648 | -4.2142
-1.08 | -1.4054 | -4.0719
-1.07 | -1.3584 | -3.9381
-1.06 | -1.314 | -3.8088
-1.05 | -1.2697 | -3.6968
-1.04 | -1.2182 | -3.5646
-1.03 | -1.1747 | -3.4512
-1.02 | -1.1336 | -3.3375
-1.01 | -1.0901 | -3.2353
-1 | -1.0455 | -3.1075
-0.99 | -1.0106 | -3.0068
-0.98 | -0.9742 | -2.9188
-0.97 | -0.938 | -2.8303
-0.96 | -0.9059 | -2.7336
-0.95 | -0.861 | -2.6457
-0.94 | -0.8298 | -2.5622
-0.93 | -0.7982 | -2.4654
-0.92 | -0.769 | -2.3778
-0.91 | -0.7377 | -2.3082
-0.9 | -0.706 | -2.2217
-0.89 | -0.6803 | -2.1311
-0.88 | -0.654 | -2.0698
-0.87 | -0.6279 | -1.9973
-0.86 | -0.6014 | -1.9215
-0.85 | -0.5858 | -1.8607
-0.84 | -0.557 | -1.7913
-0.83 | -0.5334 | -1.723
-0.82 | -0.5139 | -1.6606
-0.81 | -0.49163 | -1.6068
-0.8 | -0.47111 | -1.5537
-0.79 | -0.45125 | -1.4933
-0.78 | -0.43469 | -1.4481
-0.77 | -0.41733 | -1.3907
-0.76 | -0.39903 | -1.3478
-0.75 | -0.3799 | -1.2926
-0.74 | -0.36581 | -1.2436
-0.73 | -0.34847 | -1.1994
-0.72 | -0.33505 | -1.1597
-0.71 | -0.32177 | -1.1158
-0.7 | -0.30463 | -1.0765
-0.69 | -0.29215 | -1.0289
-0.68 | -0.27789 | -0.9972
-0.67 | -0.26871 | -0.9583
-0.66 | -0.25532 | -0.9196
-0.65 | -0.24526 | -0.8912
-0.64 | -0.23416 | -0.8564
-0.63 | -0.22263 | -0.8236
-0.62 | -0.21192 | -0.7944
-0.61 | -0.2024 | -0.759
-0.6 | -0.19127 | -0.7336
-0.59 | -0.1827 | -0.6998
-0.58 | -0.17335 | -0.6725
-0.57 | -0.16483 | -0.6451
-0.56 | -0.1566 | -0.6196
-0.55 | -0.14935 | -0.6017
-0.54 | -0.14231 | -0.5795
-0.53 | -0.13446 | -0.5561
-0.52 | -0.12754 | -0.5312
-0.51 | -0.12098 | -0.516
-0.5 | -0.11425 | -0.49608
-0.49 | -0.10921 | -0.47661
-0.48 | -0.10379 | -0.45595
-0.47 | -0.09796 | -0.43384
-0.46 | -0.09214 | -0.41742
-0.45 | -0.08759 | -0.40164
-0.44 | -0.08291 | -0.38295
-0.43 | -0.07795 | -0.36617
-0.42 | -0.07371 | -0.3495
-0.41 | -0.06912 | -0.33591
-0.4 | -0.06528 | -0.32198
-0.39 | -0.06178 | -0.30587
-0.38 | -0.05833 | -0.2937
-0.37 | -0.05465 | -0.28134
-0.36 | -0.05158 | -0.2691
-0.35 | -0.048838 | -0.25715
-0.34 | -0.045671 | -0.24526
-0.33 | -0.043107 | -0.23353
-0.32 | -0.040287 | -0.22172
-0.31 | -0.037646 | -0.21164
-0.3 | -0.035382 | -0.20033
-0.29 | -0.033071 | -0.18973
-0.28 | -0.030617 | -0.17835
-0.27 | -0.028579 | -0.17001
-0.26 | -0.026832 | -0.15981
-0.25 | -0.02507 | -0.15095
-0.24 | -0.023092 | -0.1415
-0.23 | -0.021443 | -0.13214
-0.22 | -0.019896 | -0.1241
-0.21 | -0.018462 | -0.11605
-0.2 | -0.01702 | -0.10907
-0.19 | -0.015704 | -0.10072
-0.18 | -0.014431 | -0.09389
-0.17 | -0.013311 | -0.08766
-0.16 | -0.012102 | -0.08071
-0.15 | -0.011125 | -0.07472
-0.14 | -0.010186 | -0.07038
-0.13 | -0.009289 | -0.06509
-0.12 | -0.008333 | -0.06041
-0.11 | -0.007542 | -0.05575
-0.1 | -0.006718 | -0.05049
-0.09 | -0.006006 | -0.045583
-0.08 | -0.005252 | -0.041786
-0.07 | -0.004585 | -0.038169
-0.06 | -0.0039332 | -0.034831
-0.05 | -0.0032901 | -0.031973
-0.04 | -0.0026672 | -0.029105
-0.03 | -0.0019957 | -0.026211
-0.02 | -0.0013897 | -0.023935
-0.01 | -0.0006868 | -0.021329
0 | 2.2e-06 | -0.019135
0.01 | 0.0007174 | -0.017143
0.02 | 0.0014988 | -0.01488
0.03 | 0.0023587 | -0.012776
0.04 | 0.0032633 | -0.010462
0.05 | 0.0043325 | -0.008142
0.06 | 0.0054726 | -0.005431
0.07 | 0.006816 | -0.0022305
0.08 | 0.008215 | 0.0015874
0.09 | 0.009863 | 0.006318
0.1 | 0.011601 | 0.012226
0.11 | 0.013989 | 0.019684
0.12 | 0.016296 | 0.029675
0.13 | 0.018924 | 0.042078
0.14 | 0.021927 | 0.05786
0.15 | 0.025701 | 0.07811
0.16 | 0.02962 | 0.10409
0.17 | 0.034119 | 0.13608
0.18 | 0.039177 | 0.17567
0.19 | 0.045304 | 0.22608
0.2 | 0.051745 | 0.28675
0.21 | 0.05864 | 0.36324
0.22 | 0.06768 | 0.45664
0.23 | 0.07718 | 0.5687
0.24 | 0.08821 | 0.7058
0.25 | 0.10113 | 0.8795
0.26 | 0.11659 | 1.0846
0.27 | 0.13345 | 1.3349
0.28 | 0.15119 | 1.6325
0.29 | 0.17284 | 1.9934
0.3 | 0.19726 | 2.4372
0.31 | 0.22561 | 2.9578
0.32 | 0.25724 | 3.5934
0.33 | 0.29281 | 4.3605
0.34 | 0.33448 | 5.2738
0.35 | 0.37888 | 6.332
0.36 | 0.43502 | 7.646
0.37 | 0.4973 | 9.263
0.38 | 0.56684 | 11.161
0.39 | 0.6406 | 13.44
0.4 | 0.7364 | 16.211
0.41 | 0.8435 | 19.542
0.42 | 0.9808 | 23.585
0.43 | 1.1305 | 28.424
0.44 | 1.3082 | 34.244
0.45 | 1.5268 | 41.129
0.46 | 1.7887 | 49.673
0.47 | 2.0916 | 59.66
0.48 | 2.4544 | 71.65
0.49 | 2.903 | 86.18
0.5 | 3.4477 | 103.61