## Diode Characteristic (uA-mm)
VGS (V) | VDS = 0.000 V | VDS = 0.500 V
-1.25 | -2.6079 | -7.175
-1.24 | -2.5137 | -6.971
-1.23 | -2.435 | -6.753
-1.22 | -2.3482 | -6.529
-1.21 | -2.2791 | -6.351
-1.2 | -2.1873 | -6.133
-1.19 | -2.1112 | -5.945
-1.18 | -2.0327 | -5.767
-1.17 | -1.9657 | -5.586
-1.16 | -1.8897 | -5.378
-1.15 | -1.8216 | -5.236
-1.14 | -1.7627 | -5.067
-1.13 | -1.7018 | -4.8976
-1.12 | -1.6404 | -4.7362
-1.11 | -1.5815 | -4.5912
-1.1 | -1.5269 | -4.435
-1.09 | -1.4626 | -4.2955
-1.08 | -1.4175 | -4.1641
-1.07 | -1.3644 | -4.0159
-1.06 | -1.3145 | -3.9003
-1.05 | -1.2639 | -3.7654
-1.04 | -1.2191 | -3.6544
-1.03 | -1.1744 | -3.52
-1.02 | -1.1364 | -3.4242
-1.01 | -1.0907 | -3.2947
-1 | -1.0514 | -3.2021
-0.99 | -1.0173 | -3.0875
-0.98 | -0.9732 | -2.9733
-0.97 | -0.9419 | -2.8876
-0.96 | -0.9012 | -2.8016
-0.95 | -0.869 | -2.7056
-0.94 | -0.8348 | -2.6155
-0.93 | -0.8013 | -2.5215
-0.92 | -0.7705 | -2.4389
-0.91 | -0.7416 | -2.3537
-0.9 | -0.7116 | -2.2698
-0.89 | -0.681 | -2.1967
-0.88 | -0.6572 | -2.1144
-0.87 | -0.6307 | -2.0575
-0.86 | -0.6038 | -1.9735
-0.85 | -0.5805 | -1.9176
-0.84 | -0.5558 | -1.8444
-0.83 | -0.5372 | -1.7748
-0.82 | -0.5151 | -1.7171
-0.81 | -0.49719 | -1.6514
-0.8 | -0.47476 | -1.5998
-0.79 | -0.45607 | -1.533
-0.78 | -0.43905 | -1.4855
-0.77 | -0.42076 | -1.4354
-0.76 | -0.40314 | -1.3702
-0.75 | -0.38406 | -1.3294
-0.74 | -0.36858 | -1.2821
-0.73 | -0.35231 | -1.227
-0.72 | -0.33855 | -1.1833
-0.71 | -0.32275 | -1.1391
-0.7 | -0.30824 | -1.0956
-0.69 | -0.29464 | -1.0553
-0.68 | -0.28085 | -1.0164
-0.67 | -0.26907 | -0.9858
-0.66 | -0.25618 | -0.9477
-0.65 | -0.24558 | -0.9141
-0.64 | -0.23477 | -0.8746
-0.63 | -0.22306 | -0.8401
-0.62 | -0.21226 | -0.8138
-0.61 | -0.20295 | -0.7835
-0.6 | -0.19376 | -0.7505
-0.59 | -0.18388 | -0.7221
-0.58 | -0.17577 | -0.6984
-0.57 | -0.16687 | -0.6673
-0.56 | -0.15731 | -0.6436
-0.55 | -0.14987 | -0.6209
-0.54 | -0.14336 | -0.5977
-0.53 | -0.13608 | -0.5731
-0.52 | -0.12993 | -0.5494
-0.51 | -0.12343 | -0.5317
-0.5 | -0.11693 | -0.5097
-0.49 | -0.11084 | -0.49086
-0.48 | -0.10484 | -0.47246
-0.47 | -0.09949 | -0.45191
-0.46 | -0.09466 | -0.43279
-0.45 | -0.08936 | -0.41694
-0.44 | -0.08472 | -0.39854
-0.43 | -0.07969 | -0.38152
-0.42 | -0.07476 | -0.36566
-0.41 | -0.07078 | -0.35065
-0.4 | -0.06654 | -0.33548
-0.39 | -0.06363 | -0.31984
-0.38 | -0.05948 | -0.30745
-0.37 | -0.0555 | -0.29286
-0.36 | -0.05276 | -0.28032
-0.35 | -0.049688 | -0.2669
-0.34 | -0.046971 | -0.25671
-0.33 | -0.044091 | -0.2425
-0.32 | -0.041514 | -0.23181
-0.31 | -0.039075 | -0.21988
-0.3 | -0.036308 | -0.20747
-0.29 | -0.033738 | -0.19649
-0.28 | -0.031605 | -0.18684
-0.27 | -0.029454 | -0.17649
-0.26 | -0.027478 | -0.16667
-0.25 | -0.025766 | -0.15695
-0.24 | -0.023689 | -0.14807
-0.23 | -0.022041 | -0.13945
-0.22 | -0.02044 | -0.1303
-0.21 | -0.018986 | -0.12118
-0.2 | -0.01748 | -0.11268
-0.19 | -0.016085 | -0.10455
-0.18 | -0.014774 | -0.09789
-0.17 | -0.013581 | -0.09126
-0.16 | -0.012404 | -0.08477
-0.15 | -0.011288 | -0.07839
-0.14 | -0.010286 | -0.07239
-0.13 | -0.009415 | -0.06659
-0.12 | -0.008466 | -0.06105
-0.11 | -0.00769 | -0.05586
-0.1 | -0.006857 | -0.05102
-0.09 | -0.006131 | -0.046882
-0.08 | -0.005378 | -0.043229
-0.07 | -0.0046805 | -0.039219
-0.06 | -0.0040137 | -0.036136
-0.05 | -0.0033502 | -0.032614
-0.04 | -0.0027288 | -0.029606
-0.03 | -0.0020443 | -0.026707
-0.02 | -0.0014191 | -0.024242
-0.01 | -0.0006972 | -0.021678
0 | 6.6e-06 | -0.019188
0.01 | 0.0007305 | -0.017222
0.02 | 0.0015341 | -0.014867
0.03 | 0.0024129 | -0.012925
0.04 | 0.0033629 | -0.010702
0.05 | 0.0044333 | -0.008205
0.06 | 0.0055791 | -0.005417
0.07 | 0.006978 | -0.0021472
0.08 | 0.008383 | 0.0017361
0.09 | 0.010089 | 0.006556
0.1 | 0.011923 | 0.012549
0.11 | 0.014241 | 0.020267
0.12 | 0.016572 | 0.030477
0.13 | 0.019332 | 0.043208
0.14 | 0.022326 | 0.05892
0.15 | 0.026124 | 0.07944
0.16 | 0.030057 | 0.10535
0.17 | 0.034777 | 0.13846
0.18 | 0.039815 | 0.17851
0.19 | 0.046026 | 0.22871
0.2 | 0.052733 | 0.29125
0.21 | 0.0597 | 0.36928
0.22 | 0.0689 | 0.46397
0.23 | 0.0785 | 0.5767
0.24 | 0.08979 | 0.7158
0.25 | 0.10259 | 0.8912
0.26 | 0.11736 | 1.0978
0.27 | 0.13427 | 1.3492
0.28 | 0.15284 | 1.6525
0.29 | 0.17428 | 2.0162
0.3 | 0.19827 | 2.47
0.31 | 0.22658 | 2.9983
0.32 | 0.25821 | 3.6358
0.33 | 0.29339 | 4.4131
0.34 | 0.33554 | 5.3344
0.35 | 0.38091 | 6.41
0.36 | 0.43373 | 7.749
0.37 | 0.49596 | 9.363
0.38 | 0.56677 | 11.309
0.39 | 0.6376 | 13.621
0.4 | 0.7353 | 16.421
0.41 | 0.8406 | 19.731
0.42 | 0.9753 | 23.861
0.43 | 1.124 | 28.71
0.44 | 1.3005 | 34.607
0.45 | 1.5159 | 41.617
0.46 | 1.7724 | 50.242
0.47 | 2.0855 | 60.24
0.48 | 2.4471 | 72.61
0.49 | 2.8911 | 87.18
0.5 | 3.4304 | 104.88