## Diode Characteristic (uA-mm)
VGS (V) | VDS = 0.000 V | VDS = 0.500 V
-1.25 | -2.8238 | -7.692
-1.24 | -2.7167 | -7.442
-1.23 | -2.6269 | -7.171
-1.22 | -2.5296 | -6.973
-1.21 | -2.4381 | -6.734
-1.2 | -2.3524 | -6.523
-1.19 | -2.2689 | -6.326
-1.18 | -2.1953 | -6.15
-1.17 | -2.1201 | -5.926
-1.16 | -2.0499 | -5.709
-1.15 | -1.972 | -5.561
-1.14 | -1.8915 | -5.379
-1.13 | -1.8411 | -5.203
-1.12 | -1.771 | -5.061
-1.11 | -1.707 | -4.8841
-1.1 | -1.6383 | -4.7329
-1.09 | -1.5849 | -4.5839
-1.08 | -1.5302 | -4.4263
-1.07 | -1.4784 | -4.2801
-1.06 | -1.4234 | -4.151
-1.05 | -1.3751 | -4.0014
-1.04 | -1.3223 | -3.8676
-1.03 | -1.2726 | -3.7462
-1.02 | -1.2273 | -3.6124
-1.01 | -1.1903 | -3.5105
-1 | -1.1388 | -3.4008
-0.99 | -1.0964 | -3.2795
-0.98 | -1.0571 | -3.176
-0.97 | -1.0168 | -3.0576
-0.96 | -0.9759 | -2.9466
-0.95 | -0.9332 | -2.8442
-0.94 | -0.9016 | -2.7593
-0.93 | -0.8642 | -2.6722
-0.92 | -0.8352 | -2.5685
-0.91 | -0.8011 | -2.4965
-0.9 | -0.7693 | -2.4082
-0.89 | -0.7356 | -2.3278
-0.88 | -0.7091 | -2.2487
-0.87 | -0.6818 | -2.1671
-0.86 | -0.6551 | -2.0909
-0.85 | -0.6313 | -2.0142
-0.84 | -0.607 | -1.9472
-0.83 | -0.5803 | -1.8806
-0.82 | -0.5539 | -1.8114
-0.81 | -0.533 | -1.7503
-0.8 | -0.5138 | -1.6909
-0.79 | -0.49055 | -1.6263
-0.78 | -0.47208 | -1.5664
-0.77 | -0.45316 | -1.5104
-0.76 | -0.43366 | -1.4562
-0.75 | -0.41432 | -1.4039
-0.74 | -0.39646 | -1.3567
-0.73 | -0.37947 | -1.3007
-0.72 | -0.36457 | -1.2519
-0.71 | -0.3489 | -1.2136
-0.7 | -0.33178 | -1.1665
-0.69 | -0.321 | -1.1238
-0.68 | -0.30512 | -1.0877
-0.67 | -0.29155 | -1.0462
-0.66 | -0.278 | -1.005
-0.65 | -0.26654 | -0.9665
-0.64 | -0.25258 | -0.9301
-0.63 | -0.24163 | -0.8954
-0.62 | -0.22962 | -0.8621
-0.61 | -0.21871 | -0.8265
-0.6 | -0.20933 | -0.7912
-0.59 | -0.19928 | -0.7656
-0.58 | -0.18858 | -0.736
-0.57 | -0.17906 | -0.7134
-0.56 | -0.17162 | -0.6849
-0.55 | -0.16325 | -0.655
-0.54 | -0.15531 | -0.6277
-0.53 | -0.14743 | -0.6034
-0.52 | -0.13942 | -0.5814
-0.51 | -0.13222 | -0.559
-0.5 | -0.12572 | -0.5388
-0.49 | -0.11917 | -0.5152
-0.48 | -0.11334 | -0.4967
-0.47 | -0.10708 | -0.47741
-0.46 | -0.10128 | -0.45669
-0.45 | -0.09603 | -0.43958
-0.44 | -0.09092 | -0.42036
-0.43 | -0.08559 | -0.40522
-0.42 | -0.08092 | -0.38725
-0.41 | -0.07627 | -0.37348
-0.4 | -0.07177 | -0.35757
-0.39 | -0.06767 | -0.34014
-0.38 | -0.06378 | -0.32558
-0.37 | -0.05987 | -0.31269
-0.36 | -0.05653 | -0.29728
-0.35 | -0.05313 | -0.2853
-0.34 | -0.050105 | -0.27023
-0.33 | -0.046989 | -0.25955
-0.32 | -0.04377 | -0.24724
-0.31 | -0.041232 | -0.23368
-0.3 | -0.038585 | -0.22394
-0.29 | -0.036181 | -0.21289
-0.28 | -0.033679 | -0.20174
-0.27 | -0.031447 | -0.19095
-0.26 | -0.02944 | -0.17974
-0.25 | -0.027266 | -0.16968
-0.24 | -0.025174 | -0.16052
-0.23 | -0.023244 | -0.15093
-0.22 | -0.021652 | -0.14069
-0.21 | -0.019988 | -0.13218
-0.2 | -0.018306 | -0.1234
-0.19 | -0.017052 | -0.11422
-0.18 | -0.01567 | -0.10674
-0.17 | -0.014363 | -0.09847
-0.16 | -0.013068 | -0.09128
-0.15 | -0.012022 | -0.08428
-0.14 | -0.0109 | -0.07874
-0.13 | -0.010009 | -0.07262
-0.12 | -0.008916 | -0.06625
-0.11 | -0.008042 | -0.06106
-0.1 | -0.007232 | -0.0562
-0.09 | -0.006494 | -0.05112
-0.08 | -0.005635 | -0.046932
-0.07 | -0.004897 | -0.042647
-0.06 | -0.0042054 | -0.038969
-0.05 | -0.0034984 | -0.035509
-0.04 | -0.0028397 | -0.031847
-0.03 | -0.0021321 | -0.029305
-0.02 | -0.0014794 | -0.026164
-0.01 | -0.0007225 | -0.023395
0 | -2.22e-05 | -0.020911
0.01 | 0.0007752 | -0.018515
0.02 | 0.001587 | -0.016293
0.03 | 0.002545 | -0.014063
0.04 | 0.0035291 | -0.01148
0.05 | 0.0046749 | -0.008757
0.06 | 0.005886 | -0.005955
0.07 | 0.007273 | -0.0025403
0.08 | 0.00896 | 0.0013989
0.09 | 0.010684 | 0.006332
0.1 | 0.012701 | 0.012464
0.11 | 0.014924 | 0.020397
0.12 | 0.017704 | 0.03051
0.13 | 0.020522 | 0.043471
0.14 | 0.023824 | 0.05912
0.15 | 0.027423 | 0.08018
0.16 | 0.032004 | 0.107
0.17 | 0.036764 | 0.13988
0.18 | 0.042319 | 0.181
0.19 | 0.048436 | 0.23192
0.2 | 0.055877 | 0.29533
0.21 | 0.06295 | 0.37479
0.22 | 0.07209 | 0.47027
0.23 | 0.08286 | 0.583
0.24 | 0.09467 | 0.7263
0.25 | 0.10838 | 0.901
0.26 | 0.12374 | 1.1117
0.27 | 0.14118 | 1.3674
0.28 | 0.16104 | 1.6691
0.29 | 0.18384 | 2.0444
0.3 | 0.20902 | 2.4938
0.31 | 0.238 | 3.0383
0.32 | 0.26984 | 3.682
0.33 | 0.30816 | 4.4604
0.34 | 0.35107 | 5.395
0.35 | 0.3992 | 6.48
0.36 | 0.45367 | 7.832
0.37 | 0.51588 | 9.461
0.38 | 0.5817 | 11.4
0.39 | 0.6651 | 13.749
0.4 | 0.7605 | 16.561
0.41 | 0.8745 | 19.971
0.42 | 1.0077 | 24.055
0.43 | 1.1625 | 28.997
0.44 | 1.3408 | 34.889
0.45 | 1.5569 | 42.037
0.46 | 1.8179 | 50.667
0.47 | 2.1192 | 60.87
0.48 | 2.4944 | 73.25
0.49 | 2.9412 | 88
0.5 | 3.4849 | 105.72