## Diode Characteristic (uA-mm)
VGS (V) | VDS = 0.000 V | VDS = 0.500 V
-1.25 | -2.8825 | -7.886
-1.24 | -2.7824 | -7.591
-1.23 | -2.6812 | -7.367
-1.22 | -2.5844 | -7.146
-1.21 | -2.4954 | -6.929
-1.2 | -2.4046 | -6.765
-1.19 | -2.3033 | -6.499
-1.18 | -2.2191 | -6.332
-1.17 | -2.1417 | -6.131
-1.16 | -2.0754 | -5.924
-1.15 | -2.0091 | -5.717
-1.14 | -1.9326 | -5.557
-1.13 | -1.862 | -5.374
-1.12 | -1.7955 | -5.218
-1.11 | -1.7258 | -5.056
-1.1 | -1.6622 | -4.8873
-1.09 | -1.6107 | -4.7177
-1.08 | -1.5518 | -4.5429
-1.07 | -1.4861 | -4.4017
-1.06 | -1.4332 | -4.2655
-1.05 | -1.3809 | -4.1395
-1.04 | -1.3319 | -3.9901
-1.03 | -1.284 | -3.8641
-1.02 | -1.2387 | -3.7656
-1.01 | -1.1894 | -3.6236
-1 | -1.1462 | -3.4948
-0.99 | -1.1001 | -3.3748
-0.98 | -1.0587 | -3.2557
-0.97 | -1.0192 | -3.1711
-0.96 | -0.9789 | -3.0565
-0.95 | -0.9399 | -2.9491
-0.94 | -0.9118 | -2.8489
-0.93 | -0.8727 | -2.7447
-0.92 | -0.8398 | -2.6467
-0.91 | -0.8039 | -2.5778
-0.9 | -0.776 | -2.4898
-0.89 | -0.744 | -2.3883
-0.88 | -0.715 | -2.3127
-0.87 | -0.6837 | -2.2315
-0.86 | -0.6581 | -2.1473
-0.85 | -0.6285 | -2.087
-0.84 | -0.6068 | -2.0091
-0.83 | -0.5865 | -1.9541
-0.82 | -0.5603 | -1.8758
-0.81 | -0.5384 | -1.8038
-0.8 | -0.5149 | -1.738
-0.79 | -0.4911 | -1.6734
-0.78 | -0.47071 | -1.6239
-0.77 | -0.45446 | -1.5488
-0.76 | -0.43421 | -1.5067
-0.75 | -0.41517 | -1.4614
-0.74 | -0.39723 | -1.3957
-0.73 | -0.38012 | -1.3445
-0.72 | -0.36224 | -1.3049
-0.71 | -0.3486 | -1.2519
-0.7 | -0.33084 | -1.2009
-0.69 | -0.3182 | -1.1577
-0.68 | -0.30197 | -1.1243
-0.67 | -0.28862 | -1.0766
-0.66 | -0.27684 | -1.0374
-0.65 | -0.26344 | -0.995
-0.64 | -0.25069 | -0.9566
-0.63 | -0.2389 | -0.9266
-0.62 | -0.22753 | -0.8886
-0.61 | -0.21554 | -0.8548
-0.6 | -0.2063 | -0.8248
-0.59 | -0.19575 | -0.7969
-0.58 | -0.18822 | -0.7615
-0.57 | -0.17791 | -0.7336
-0.56 | -0.16953 | -0.7008
-0.55 | -0.16152 | -0.6752
-0.54 | -0.1529 | -0.6498
-0.53 | -0.14481 | -0.6227
-0.52 | -0.13732 | -0.5978
-0.51 | -0.13041 | -0.575
-0.5 | -0.12404 | -0.5488
-0.49 | -0.11726 | -0.529
-0.48 | -0.11118 | -0.5073
-0.47 | -0.10512 | -0.49064
-0.46 | -0.09957 | -0.46954
-0.45 | -0.09448 | -0.44915
-0.44 | -0.08915 | -0.43306
-0.43 | -0.08416 | -0.41033
-0.42 | -0.07971 | -0.39155
-0.41 | -0.07488 | -0.37895
-0.4 | -0.07115 | -0.3618
-0.39 | -0.06676 | -0.34611
-0.38 | -0.06332 | -0.3335
-0.37 | -0.05918 | -0.31683
-0.36 | -0.05553 | -0.30009
-0.35 | -0.05186 | -0.28813
-0.34 | -0.049539 | -0.27638
-0.33 | -0.046221 | -0.26014
-0.32 | -0.043424 | -0.249
-0.31 | -0.040644 | -0.23704
-0.3 | -0.038128 | -0.22496
-0.29 | -0.035596 | -0.21303
-0.28 | -0.033317 | -0.20086
-0.27 | -0.0309 | -0.19033
-0.26 | -0.028717 | -0.18148
-0.25 | -0.026969 | -0.17129
-0.24 | -0.02503 | -0.16129
-0.23 | -0.02305 | -0.15174
-0.22 | -0.02135 | -0.14242
-0.21 | -0.019755 | -0.13303
-0.2 | -0.018293 | -0.12495
-0.19 | -0.016794 | -0.11527
-0.18 | -0.015469 | -0.10785
-0.17 | -0.014154 | -0.10047
-0.16 | -0.013042 | -0.09274
-0.15 | -0.011881 | -0.08766
-0.14 | -0.010779 | -0.07939
-0.13 | -0.009819 | -0.07184
-0.12 | -0.008916 | -0.06647
-0.11 | -0.00795 | -0.06173
-0.1 | -0.007134 | -0.05641
-0.09 | -0.006347 | -0.05212
-0.08 | -0.00562 | -0.047425
-0.07 | -0.0048619 | -0.043445
-0.06 | -0.0041748 | -0.039275
-0.05 | -0.0035107 | -0.036125
-0.04 | -0.0028234 | -0.032753
-0.03 | -0.0021746 | -0.029571
-0.02 | -0.0014529 | -0.026703
-0.01 | -0.0007786 | -0.023988
0 | -2.69e-05 | -0.021262
0.01 | 0.0007782 | -0.018626
0.02 | 0.0015657 | -0.016445
0.03 | 0.0025276 | -0.013942
0.04 | 0.0034795 | -0.011503
0.05 | 0.0046325 | -0.008885
0.06 | 0.005787 | -0.006056
0.07 | 0.007176 | -0.0025751
0.08 | 0.008702 | 0.0014483
0.09 | 0.010649 | 0.006434
0.1 | 0.012505 | 0.012574
0.11 | 0.014692 | 0.020743
0.12 | 0.017119 | 0.031004
0.13 | 0.020246 | 0.043988
0.14 | 0.023385 | 0.05991
0.15 | 0.026979 | 0.08092
0.16 | 0.031273 | 0.10804
0.17 | 0.036315 | 0.14128
0.18 | 0.041673 | 0.18274
0.19 | 0.04797 | 0.23411
0.2 | 0.054772 | 0.29786
0.21 | 0.06256 | 0.37697
0.22 | 0.07202 | 0.47262
0.23 | 0.08254 | 0.5829
0.24 | 0.09441 | 0.727
0.25 | 0.10817 | 0.9025
0.26 | 0.12376 | 1.1105
0.27 | 0.1411 | 1.3662
0.28 | 0.16107 | 1.6684
0.29 | 0.18322 | 2.0421
0.3 | 0.20982 | 2.4864
0.31 | 0.23874 | 3.0221
0.32 | 0.27164 | 3.6589
0.33 | 0.30897 | 4.4343
0.34 | 0.3515 | 5.3654
0.35 | 0.4008 | 6.427
0.36 | 0.4579 | 7.759
0.37 | 0.52085 | 9.378
0.38 | 0.5875 | 11.261
0.39 | 0.6739 | 13.587
0.4 | 0.7686 | 16.356
0.41 | 0.8852 | 19.708
0.42 | 1.021 | 23.734
0.43 | 1.1763 | 28.594
0.44 | 1.3621 | 34.382
0.45 | 1.5798 | 41.353
0.46 | 1.8394 | 49.873
0.47 | 2.1564 | 59.86
0.48 | 2.5277 | 72.06
0.49 | 2.9818 | 86.54
0.5 | 3.5209 | 103.99