## Diode Characteristic (uA-mm)
VGS (V) | VDS = 0.000 V | VDS = 0.500 V
-1.25 | -2.9859 | -8.143
-1.24 | -2.8913 | -7.917
-1.23 | -2.7862 | -7.68
-1.22 | -2.6787 | -7.443
-1.21 | -2.5844 | -7.191
-1.2 | -2.4828 | -6.98
-1.19 | -2.3998 | -6.79
-1.18 | -2.305 | -6.528
-1.17 | -2.2299 | -6.341
-1.16 | -2.1597 | -6.107
-1.15 | -2.0804 | -5.934
-1.14 | -1.9942 | -5.75
-1.13 | -1.9229 | -5.579
-1.12 | -1.8571 | -5.393
-1.11 | -1.7882 | -5.218
-1.1 | -1.7211 | -5.031
-1.09 | -1.6621 | -4.8788
-1.08 | -1.6074 | -4.722
-1.07 | -1.5398 | -4.5759
-1.06 | -1.4828 | -4.4171
-1.05 | -1.4309 | -4.2619
-1.04 | -1.3823 | -4.1217
-1.03 | -1.3305 | -3.9745
-1.02 | -1.2762 | -3.8532
-1.01 | -1.2306 | -3.7136
-1 | -1.1865 | -3.5931
-0.99 | -1.1377 | -3.4856
-0.98 | -1.0953 | -3.3758
-0.97 | -1.0492 | -3.2524
-0.96 | -1.0119 | -3.1332
-0.95 | -0.9691 | -3.0246
-0.94 | -0.9363 | -2.9275
-0.93 | -0.8976 | -2.8359
-0.92 | -0.8605 | -2.726
-0.91 | -0.835 | -2.6432
-0.9 | -0.8017 | -2.5466
-0.89 | -0.7648 | -2.469
-0.88 | -0.7372 | -2.3922
-0.87 | -0.7068 | -2.3026
-0.86 | -0.6778 | -2.2281
-0.85 | -0.6496 | -2.1464
-0.84 | -0.6212 | -2.0642
-0.83 | -0.5951 | -1.9956
-0.82 | -0.5741 | -1.928
-0.81 | -0.5507 | -1.8624
-0.8 | -0.5258 | -1.7928
-0.79 | -0.5079 | -1.7351
-0.78 | -0.48659 | -1.6722
-0.77 | -0.46877 | -1.6129
-0.76 | -0.44827 | -1.551
-0.75 | -0.42808 | -1.5028
-0.74 | -0.40933 | -1.4469
-0.73 | -0.39018 | -1.3926
-0.72 | -0.37556 | -1.3399
-0.71 | -0.35816 | -1.2903
-0.7 | -0.3425 | -1.243
-0.69 | -0.32751 | -1.1929
-0.68 | -0.31242 | -1.1481
-0.67 | -0.2972 | -1.1069
-0.66 | -0.28461 | -1.0692
-0.65 | -0.27193 | -1.0284
-0.64 | -0.26037 | -0.9867
-0.63 | -0.24701 | -0.9468
-0.62 | -0.23663 | -0.9064
-0.61 | -0.22494 | -0.8803
-0.6 | -0.21449 | -0.8444
-0.59 | -0.2041 | -0.8084
-0.58 | -0.19409 | -0.7799
-0.57 | -0.1835 | -0.7478
-0.56 | -0.17419 | -0.7145
-0.55 | -0.1666 | -0.6888
-0.54 | -0.15831 | -0.6623
-0.53 | -0.14893 | -0.6346
-0.52 | -0.14324 | -0.6083
-0.51 | -0.13476 | -0.5821
-0.5 | -0.12802 | -0.5628
-0.49 | -0.12126 | -0.5405
-0.48 | -0.11437 | -0.5192
-0.47 | -0.10835 | -0.49765
-0.46 | -0.10338 | -0.47652
-0.45 | -0.09741 | -0.45848
-0.44 | -0.09166 | -0.44171
-0.43 | -0.08679 | -0.42225
-0.42 | -0.0818 | -0.40387
-0.41 | -0.07734 | -0.38735
-0.4 | -0.07247 | -0.37173
-0.39 | -0.06845 | -0.35508
-0.38 | -0.06413 | -0.33883
-0.37 | -0.06046 | -0.32341
-0.36 | -0.05701 | -0.31001
-0.35 | -0.05344 | -0.29686
-0.34 | -0.05032 | -0.28505
-0.33 | -0.047342 | -0.26937
-0.32 | -0.044395 | -0.25638
-0.31 | -0.041385 | -0.24465
-0.3 | -0.038877 | -0.23267
-0.29 | -0.036185 | -0.22039
-0.28 | -0.033866 | -0.20777
-0.27 | -0.031628 | -0.19774
-0.26 | -0.029586 | -0.18645
-0.25 | -0.027158 | -0.17575
-0.24 | -0.025328 | -0.16574
-0.23 | -0.023431 | -0.15619
-0.22 | -0.021824 | -0.14592
-0.21 | -0.020019 | -0.13637
-0.2 | -0.018593 | -0.12737
-0.19 | -0.017074 | -0.1186
-0.18 | -0.015714 | -0.10979
-0.17 | -0.014373 | -0.1016
-0.16 | -0.013187 | -0.09465
-0.15 | -0.012052 | -0.08736
-0.14 | -0.010992 | -0.08088
-0.13 | -0.009877 | -0.07421
-0.12 | -0.008953 | -0.06786
-0.11 | -0.008068 | -0.06292
-0.1 | -0.00727 | -0.0575
-0.09 | -0.006377 | -0.0525
-0.08 | -0.005667 | -0.048098
-0.07 | -0.0049177 | -0.043979
-0.06 | -0.0042087 | -0.040279
-0.05 | -0.0035112 | -0.036759
-0.04 | -0.0028467 | -0.032992
-0.03 | -0.0021522 | -0.029698
-0.02 | -0.0014899 | -0.026805
-0.01 | -0.0007537 | -0.024291
0 | -1.7e-06 | -0.021546
0.01 | 0.000755 | -0.018962
0.02 | 0.001628 | -0.016421
0.03 | 0.0025079 | -0.014094
0.04 | 0.0035813 | -0.011578
0.05 | 0.0046388 | -0.008838
0.06 | 0.0058 | -0.005906
0.07 | 0.007336 | -0.0023817
0.08 | 0.00886 | 0.001856
0.09 | 0.01064 | 0.007148
0.1 | 0.012578 | 0.013648
0.11 | 0.015053 | 0.021943
0.12 | 0.017577 | 0.032511
0.13 | 0.020491 | 0.046209
0.14 | 0.023694 | 0.06282
0.15 | 0.027598 | 0.0846
0.16 | 0.032006 | 0.1125
0.17 | 0.036927 | 0.14684
0.18 | 0.042289 | 0.18957
0.19 | 0.048987 | 0.24308
0.2 | 0.056248 | 0.30839
0.21 | 0.06355 | 0.38972
0.22 | 0.07344 | 0.48899
0.23 | 0.08356 | 0.6019
0.24 | 0.09587 | 0.7498
0.25 | 0.10891 | 0.928
0.26 | 0.12531 | 1.1425
0.27 | 0.14325 | 1.4025
0.28 | 0.16258 | 1.7165
0.29 | 0.18519 | 2.0989
0.3 | 0.21101 | 2.5516
0.31 | 0.2403 | 3.101
0.32 | 0.27389 | 3.7634
0.33 | 0.31075 | 4.5461
0.34 | 0.35434 | 5.5009
0.35 | 0.40147 | 6.604
0.36 | 0.45916 | 7.961
0.37 | 0.52375 | 9.636
0.38 | 0.5879 | 11.594
0.39 | 0.6696 | 13.969
0.4 | 0.7661 | 16.769
0.41 | 0.8777 | 20.209
0.42 | 1.0164 | 24.374
0.43 | 1.1691 | 29.344
0.44 | 1.3553 | 35.306
0.45 | 1.568 | 42.482
0.46 | 1.8222 | 51.248
0.47 | 2.1365 | 61.46
0.48 | 2.5029 | 74.04
0.49 | 2.954 | 88.94
0.5 | 3.4883 | 106.98