## Diode Characteristic (uA-mm)
VGS (V) | VDS = 0.000 V | VDS = 0.500 V
-1.25 | -2.8558 | -7.826
-1.24 | -2.7488 | -7.569
-1.23 | -2.6464 | -7.356
-1.22 | -2.5568 | -7.112
-1.21 | -2.4659 | -6.877
-1.2 | -2.3681 | -6.68
-1.19 | -2.2856 | -6.461
-1.18 | -2.2154 | -6.277
-1.17 | -2.134 | -6.065
-1.16 | -2.0534 | -5.86
-1.15 | -1.9782 | -5.704
-1.14 | -1.9174 | -5.503
-1.13 | -1.845 | -5.323
-1.12 | -1.7761 | -5.169
-1.11 | -1.7197 | -5.004
-1.1 | -1.6504 | -4.8197
-1.09 | -1.5945 | -4.6534
-1.08 | -1.5313 | -4.516
-1.07 | -1.4802 | -4.3533
-1.06 | -1.423 | -4.206
-1.05 | -1.3694 | -4.0557
-1.04 | -1.3189 | -3.9281
-1.03 | -1.2721 | -3.799
-1.02 | -1.2174 | -3.6619
-1.01 | -1.176 | -3.5527
-1 | -1.133 | -3.4431
-0.99 | -1.0943 | -3.3226
-0.98 | -1.0489 | -3.2096
-0.97 | -1.0128 | -3.0975
-0.96 | -0.9694 | -3.003
-0.95 | -0.9346 | -2.8919
-0.94 | -0.8954 | -2.7897
-0.93 | -0.8629 | -2.7164
-0.92 | -0.8312 | -2.6056
-0.91 | -0.7995 | -2.5122
-0.9 | -0.7706 | -2.4227
-0.89 | -0.741 | -2.3483
-0.88 | -0.71 | -2.2721
-0.87 | -0.6836 | -2.1931
-0.86 | -0.6557 | -2.1132
-0.85 | -0.6242 | -2.0328
-0.84 | -0.6011 | -1.9616
-0.83 | -0.5764 | -1.8922
-0.82 | -0.5525 | -1.8232
-0.81 | -0.5275 | -1.7651
-0.8 | -0.5095 | -1.7058
-0.79 | -0.49182 | -1.6385
-0.78 | -0.46932 | -1.5858
-0.77 | -0.44888 | -1.5271
-0.76 | -0.42742 | -1.4745
-0.75 | -0.40957 | -1.4241
-0.74 | -0.39322 | -1.3689
-0.73 | -0.37768 | -1.315
-0.72 | -0.35987 | -1.2695
-0.71 | -0.34358 | -1.2179
-0.7 | -0.32811 | -1.1757
-0.69 | -0.31446 | -1.1317
-0.68 | -0.30195 | -1.0954
-0.67 | -0.28753 | -1.0515
-0.66 | -0.2742 | -1.0094
-0.65 | -0.26169 | -0.9687
-0.64 | -0.25188 | -0.9308
-0.63 | -0.23766 | -0.9006
-0.62 | -0.22737 | -0.8628
-0.61 | -0.21636 | -0.8286
-0.6 | -0.20513 | -0.7965
-0.59 | -0.19518 | -0.7668
-0.58 | -0.18553 | -0.7362
-0.57 | -0.1763 | -0.7075
-0.56 | -0.16835 | -0.6836
-0.55 | -0.15959 | -0.6565
-0.54 | -0.15245 | -0.6304
-0.53 | -0.14451 | -0.6037
-0.52 | -0.13656 | -0.5812
-0.51 | -0.12919 | -0.5554
-0.5 | -0.12284 | -0.5336
-0.49 | -0.1166 | -0.5142
-0.48 | -0.11123 | -0.49639
-0.47 | -0.10433 | -0.47316
-0.46 | -0.09896 | -0.45702
-0.45 | -0.09313 | -0.43808
-0.44 | -0.08845 | -0.42331
-0.43 | -0.08379 | -0.40386
-0.42 | -0.07936 | -0.38765
-0.41 | -0.07498 | -0.36864
-0.4 | -0.07056 | -0.35322
-0.39 | -0.06636 | -0.33907
-0.38 | -0.0626 | -0.32367
-0.37 | -0.05907 | -0.30855
-0.36 | -0.05558 | -0.29506
-0.35 | -0.05216 | -0.28037
-0.34 | -0.049164 | -0.27023
-0.33 | -0.046089 | -0.25533
-0.32 | -0.043109 | -0.24311
-0.31 | -0.040486 | -0.23183
-0.3 | -0.037854 | -0.2214
-0.29 | -0.035325 | -0.20867
-0.28 | -0.032903 | -0.19755
-0.27 | -0.030752 | -0.18803
-0.26 | -0.028429 | -0.17863
-0.25 | -0.026522 | -0.16698
-0.24 | -0.024582 | -0.15724
-0.23 | -0.022827 | -0.14861
-0.22 | -0.02123 | -0.14027
-0.21 | -0.019638 | -0.12956
-0.2 | -0.018147 | -0.12115
-0.19 | -0.016714 | -0.11304
-0.18 | -0.015291 | -0.10428
-0.17 | -0.014101 | -0.09661
-0.16 | -0.012852 | -0.08998
-0.15 | -0.011793 | -0.08413
-0.14 | -0.010613 | -0.07675
-0.13 | -0.009647 | -0.07106
-0.12 | -0.00875 | -0.06574
-0.11 | -0.007973 | -0.06
-0.1 | -0.007017 | -0.05566
-0.09 | -0.006257 | -0.05022
-0.08 | -0.005525 | -0.046371
-0.07 | -0.0048246 | -0.042244
-0.06 | -0.0041098 | -0.038452
-0.05 | -0.0034569 | -0.035365
-0.04 | -0.0027677 | -0.032045
-0.03 | -0.0021375 | -0.029034
-0.02 | -0.0014035 | -0.026281
-0.01 | -0.0007576 | -0.023732
0 | -1.64e-05 | -0.020984
0.01 | 0.0007325 | -0.018468
0.02 | 0.0015999 | -0.016212
0.03 | 0.0024905 | -0.013886
0.04 | 0.0035175 | -0.011577
0.05 | 0.0045961 | -0.008847
0.06 | 0.005786 | -0.005858
0.07 | 0.00726 | -0.0023524
0.08 | 0.008828 | 0.0016691
0.09 | 0.010523 | 0.006862
0.1 | 0.01259 | 0.013265
0.11 | 0.014866 | 0.021444
0.12 | 0.01747 | 0.031904
0.13 | 0.020278 | 0.04533
0.14 | 0.023686 | 0.06205
0.15 | 0.027332 | 0.08363
0.16 | 0.031727 | 0.11113
0.17 | 0.03645 | 0.14576
0.18 | 0.042346 | 0.18831
0.19 | 0.048214 | 0.24173
0.2 | 0.055561 | 0.30622
0.21 | 0.06216 | 0.38875
0.22 | 0.07195 | 0.48846
0.23 | 0.08198 | 0.6026
0.24 | 0.09428 | 0.7489
0.25 | 0.1085 | 0.93
0.26 | 0.12346 | 1.1428
0.27 | 0.14081 | 1.405
0.28 | 0.15968 | 1.719
0.29 | 0.18274 | 2.0966
0.3 | 0.20832 | 2.5581
0.31 | 0.23598 | 3.1073
0.32 | 0.26835 | 3.7661
0.33 | 0.30397 | 4.5542
0.34 | 0.34712 | 5.5078
0.35 | 0.39497 | 6.594
0.36 | 0.4483 | 7.954
0.37 | 0.51154 | 9.617
0.38 | 0.5775 | 11.585
0.39 | 0.6611 | 13.954
0.4 | 0.7545 | 16.783
0.41 | 0.8705 | 20.201
0.42 | 0.998 | 24.371
0.43 | 1.1524 | 29.306
0.44 | 1.3343 | 35.302
0.45 | 1.5429 | 42.507
0.46 | 1.808 | 51.289
0.47 | 2.1155 | 61.43
0.48 | 2.4884 | 73.91
0.49 | 2.9355 | 89
0.5 | 3.4758 | 106.57