## Diode Characteristic (uA-mm)
VGS (V) | VDS = 0.000 V | VDS = 0.500 V
-1.25 | -3.3835 | -9.252
-1.24 | -3.2642 | -8.936
-1.23 | -3.1459 | -8.648
-1.22 | -3.0355 | -8.34
-1.21 | -2.9264 | -8.086
-1.2 | -2.8319 | -7.848
-1.19 | -2.7262 | -7.64
-1.18 | -2.6223 | -7.345
-1.17 | -2.5371 | -7.115
-1.16 | -2.4398 | -6.889
-1.15 | -2.3471 | -6.661
-1.14 | -2.2648 | -6.447
-1.13 | -2.1993 | -6.247
-1.12 | -2.1113 | -6.062
-1.11 | -2.0366 | -5.856
-1.1 | -1.9591 | -5.656
-1.09 | -1.8931 | -5.478
-1.08 | -1.8106 | -5.308
-1.07 | -1.7544 | -5.133
-1.06 | -1.6865 | -4.9635
-1.05 | -1.6233 | -4.7952
-1.04 | -1.5621 | -4.6261
-1.03 | -1.5042 | -4.479
-1.02 | -1.4486 | -4.321
-1.01 | -1.3897 | -4.1841
-1 | -1.342 | -4.0434
-0.99 | -1.2873 | -3.9145
-0.98 | -1.2376 | -3.7765
-0.97 | -1.1898 | -3.6493
-0.96 | -1.1462 | -3.5349
-0.95 | -1.1021 | -3.403
-0.94 | -1.0557 | -3.3033
-0.93 | -1.0246 | -3.1848
-0.92 | -0.9799 | -3.0601
-0.91 | -0.9453 | -2.9607
-0.9 | -0.9068 | -2.8712
-0.89 | -0.869 | -2.7652
-0.88 | -0.8369 | -2.6626
-0.87 | -0.7956 | -2.5776
-0.86 | -0.7645 | -2.4757
-0.85 | -0.739 | -2.3857
-0.84 | -0.7095 | -2.3094
-0.83 | -0.6797 | -2.2276
-0.82 | -0.6514 | -2.1482
-0.81 | -0.6255 | -2.0634
-0.8 | -0.5989 | -1.9918
-0.79 | -0.5736 | -1.926
-0.78 | -0.5475 | -1.8515
-0.77 | -0.5245 | -1.7828
-0.76 | -0.502 | -1.7119
-0.75 | -0.48412 | -1.654
-0.74 | -0.46536 | -1.5986
-0.73 | -0.44063 | -1.541
-0.72 | -0.42301 | -1.4818
-0.71 | -0.40295 | -1.4227
-0.7 | -0.38564 | -1.3729
-0.69 | -0.36757 | -1.3216
-0.68 | -0.35082 | -1.2679
-0.67 | -0.33583 | -1.2195
-0.66 | -0.32165 | -1.1667
-0.65 | -0.30713 | -1.1216
-0.64 | -0.29195 | -1.0866
-0.63 | -0.27812 | -1.0477
-0.62 | -0.26478 | -1.0038
-0.61 | -0.25277 | -0.9651
-0.6 | -0.24172 | -0.9252
-0.59 | -0.23139 | -0.8932
-0.58 | -0.21933 | -0.861
-0.57 | -0.20731 | -0.828
-0.56 | -0.1984 | -0.7835
-0.55 | -0.18817 | -0.7562
-0.54 | -0.17779 | -0.724
-0.53 | -0.16958 | -0.7008
-0.52 | -0.16085 | -0.6724
-0.51 | -0.15181 | -0.6449
-0.5 | -0.14455 | -0.617
-0.49 | -0.13637 | -0.5956
-0.48 | -0.12942 | -0.5671
-0.47 | -0.12234 | -0.5461
-0.46 | -0.11541 | -0.5229
-0.45 | -0.10969 | -0.5003
-0.44 | -0.10357 | -0.47743
-0.43 | -0.09755 | -0.45717
-0.42 | -0.09198 | -0.4399
-0.41 | -0.08677 | -0.42337
-0.4 | -0.08194 | -0.40785
-0.39 | -0.07665 | -0.38847
-0.38 | -0.07206 | -0.37006
-0.37 | -0.06792 | -0.3517
-0.36 | -0.06388 | -0.33802
-0.35 | -0.06012 | -0.3224
-0.34 | -0.05601 | -0.30794
-0.33 | -0.05261 | -0.29393
-0.32 | -0.049582 | -0.27956
-0.31 | -0.046434 | -0.26548
-0.3 | -0.043291 | -0.25319
-0.29 | -0.040396 | -0.24002
-0.28 | -0.037622 | -0.22594
-0.27 | -0.034963 | -0.21501
-0.26 | -0.032784 | -0.20178
-0.25 | -0.030394 | -0.1918
-0.24 | -0.028181 | -0.18079
-0.23 | -0.026062 | -0.16849
-0.22 | -0.024092 | -0.15869
-0.21 | -0.022232 | -0.14911
-0.2 | -0.020666 | -0.1379
-0.19 | -0.018963 | -0.12903
-0.18 | -0.01732 | -0.11982
-0.17 | -0.016017 | -0.11162
-0.16 | -0.014687 | -0.10343
-0.15 | -0.013378 | -0.09618
-0.14 | -0.012116 | -0.08866
-0.13 | -0.011017 | -0.08141
-0.12 | -0.010007 | -0.07534
-0.11 | -0.008913 | -0.06852
-0.1 | -0.007905 | -0.06338
-0.09 | -0.006993 | -0.05754
-0.08 | -0.006189 | -0.05244
-0.07 | -0.005364 | -0.04714
-0.06 | -0.0046333 | -0.043291
-0.05 | -0.0038471 | -0.039313
-0.04 | -0.0031259 | -0.0356
-0.03 | -0.0023504 | -0.032561
-0.02 | -0.0016162 | -0.029123
-0.01 | -0.0008158 | -0.026095
0 | 1.67e-05 | -0.023126
0.01 | 0.0008327 | -0.020504
0.02 | 0.0017984 | -0.017757
0.03 | 0.0027511 | -0.015244
0.04 | 0.0039237 | -0.012388
0.05 | 0.0050725 | -0.009563
0.06 | 0.006306 | -0.006374
0.07 | 0.007886 | -0.0026043
0.08 | 0.009673 | 0.0017049
0.09 | 0.011562 | 0.007099
0.1 | 0.013675 | 0.01378
0.11 | 0.016248 | 0.022203
0.12 | 0.018975 | 0.033191
0.13 | 0.022241 | 0.047398
0.14 | 0.025723 | 0.06479
0.15 | 0.029915 | 0.0871
0.16 | 0.034491 | 0.1164
0.17 | 0.03989 | 0.15121
0.18 | 0.045596 | 0.19586
0.19 | 0.052611 | 0.2503
0.2 | 0.05989 | 0.31876
0.21 | 0.06829 | 0.40302
0.22 | 0.07885 | 0.50452
0.23 | 0.08992 | 0.6242
0.24 | 0.10326 | 0.7762
0.25 | 0.1178 | 0.9643
0.26 | 0.13372 | 1.187
0.27 | 0.15257 | 1.4546
0.28 | 0.17358 | 1.7821
0.29 | 0.19764 | 2.1704
0.3 | 0.22393 | 2.6549
0.31 | 0.25418 | 3.2237
0.32 | 0.28903 | 3.9032
0.33 | 0.32891 | 4.7277
0.34 | 0.37302 | 5.685
0.35 | 0.42213 | 6.882
0.36 | 0.4786 | 8.291
0.37 | 0.54648 | 9.994
0.38 | 0.6136 | 12.033
0.39 | 0.6976 | 14.484
0.4 | 0.7991 | 17.438
0.41 | 0.9134 | 20.963
0.42 | 1.046 | 25.277
0.43 | 1.2097 | 30.424
0.44 | 1.3898 | 36.568
0.45 | 1.6123 | 44.045
0.46 | 1.8742 | 53.105
0.47 | 2.188 | 63.47
0.48 | 2.5614 | 76.69
0.49 | 3.0017 | 92.03
0.5 | 3.5593 | 110.69