## Diode Characteristic (uA-mm)
VGS (V) | VDS = 0.000 V | VDS = 0.500 V
-1.25 | -3.0434 | -8.312
-1.24 | -2.9314 | -8.037
-1.23 | -2.8277 | -7.782
-1.22 | -2.7278 | -7.536
-1.21 | -2.6175 | -7.288
-1.2 | -2.5253 | -7.062
-1.19 | -2.4287 | -6.827
-1.18 | -2.3422 | -6.644
-1.17 | -2.2577 | -6.432
-1.16 | -2.1807 | -6.197
-1.15 | -2.0993 | -6.034
-1.14 | -2.0333 | -5.852
-1.13 | -1.9565 | -5.649
-1.12 | -1.8843 | -5.463
-1.11 | -1.8198 | -5.267
-1.1 | -1.7472 | -5.091
-1.09 | -1.6834 | -4.9098
-1.08 | -1.6164 | -4.7601
-1.07 | -1.5673 | -4.6081
-1.06 | -1.502 | -4.4453
-1.05 | -1.4496 | -4.2983
-1.04 | -1.3939 | -4.1623
-1.03 | -1.3444 | -4.0316
-1.02 | -1.2953 | -3.901
-1.01 | -1.2424 | -3.7574
-1 | -1.194 | -3.6568
-0.99 | -1.1491 | -3.5189
-0.98 | -1.1043 | -3.3917
-0.97 | -1.0608 | -3.2768
-0.96 | -1.0201 | -3.1732
-0.95 | -0.9807 | -3.0718
-0.94 | -0.9482 | -2.9573
-0.93 | -0.9128 | -2.8683
-0.92 | -0.8724 | -2.7602
-0.91 | -0.8376 | -2.6571
-0.9 | -0.8066 | -2.5685
-0.89 | -0.7746 | -2.4753
-0.88 | -0.745 | -2.395
-0.87 | -0.7135 | -2.3057
-0.86 | -0.6854 | -2.2267
-0.85 | -0.6561 | -2.1522
-0.84 | -0.6276 | -2.0854
-0.83 | -0.6029 | -2.0055
-0.82 | -0.574 | -1.9312
-0.81 | -0.5541 | -1.864
-0.8 | -0.529 | -1.793
-0.79 | -0.508 | -1.7298
-0.78 | -0.48703 | -1.6621
-0.77 | -0.46619 | -1.6071
-0.76 | -0.44905 | -1.5481
-0.75 | -0.42854 | -1.4908
-0.74 | -0.40851 | -1.4334
-0.73 | -0.39251 | -1.3804
-0.72 | -0.37519 | -1.3302
-0.71 | -0.35828 | -1.2917
-0.7 | -0.34192 | -1.2382
-0.69 | -0.32598 | -1.1878
-0.68 | -0.31088 | -1.1444
-0.67 | -0.29678 | -1.1053
-0.66 | -0.28264 | -1.0627
-0.65 | -0.27053 | -1.021
-0.64 | -0.25847 | -0.9787
-0.63 | -0.24643 | -0.9504
-0.62 | -0.23497 | -0.9064
-0.61 | -0.22255 | -0.8684
-0.6 | -0.21136 | -0.8345
-0.59 | -0.2023 | -0.8047
-0.58 | -0.19352 | -0.7703
-0.57 | -0.18298 | -0.7437
-0.56 | -0.17421 | -0.7152
-0.55 | -0.16583 | -0.6837
-0.54 | -0.1577 | -0.6572
-0.53 | -0.14907 | -0.6308
-0.52 | -0.14109 | -0.6105
-0.51 | -0.13422 | -0.5827
-0.5 | -0.12742 | -0.5614
-0.49 | -0.12139 | -0.5384
-0.48 | -0.11446 | -0.5161
-0.47 | -0.10814 | -0.49999
-0.46 | -0.10257 | -0.47692
-0.45 | -0.09736 | -0.45889
-0.44 | -0.09222 | -0.43611
-0.43 | -0.08638 | -0.42107
-0.42 | -0.08118 | -0.40158
-0.41 | -0.07636 | -0.38615
-0.4 | -0.07209 | -0.36972
-0.39 | -0.06798 | -0.35505
-0.38 | -0.06365 | -0.33707
-0.37 | -0.06006 | -0.32251
-0.36 | -0.05641 | -0.30751
-0.35 | -0.05302 | -0.29341
-0.34 | -0.050533 | -0.2807
-0.33 | -0.047028 | -0.26674
-0.32 | -0.044083 | -0.25472
-0.31 | -0.041222 | -0.24147
-0.3 | -0.038553 | -0.22971
-0.29 | -0.035876 | -0.21836
-0.28 | -0.033504 | -0.20783
-0.27 | -0.031099 | -0.19538
-0.26 | -0.028989 | -0.18474
-0.25 | -0.026864 | -0.17387
-0.24 | -0.025159 | -0.16295
-0.23 | -0.023128 | -0.15296
-0.22 | -0.021564 | -0.14448
-0.21 | -0.01983 | -0.13514
-0.2 | -0.018377 | -0.12522
-0.19 | -0.0169 | -0.11738
-0.18 | -0.015585 | -0.10876
-0.17 | -0.014192 | -0.10195
-0.16 | -0.013056 | -0.09314
-0.15 | -0.011872 | -0.08581
-0.14 | -0.010776 | -0.08029
-0.13 | -0.009777 | -0.07376
-0.12 | -0.00887 | -0.06822
-0.11 | -0.007962 | -0.06298
-0.1 | -0.007091 | -0.05737
-0.09 | -0.006323 | -0.05224
-0.08 | -0.005559 | -0.047318
-0.07 | -0.0048611 | -0.043491
-0.06 | -0.0041344 | -0.03946
-0.05 | -0.0034894 | -0.036023
-0.04 | -0.0027836 | -0.032846
-0.03 | -0.0021436 | -0.029781
-0.02 | -0.0014639 | -0.026748
-0.01 | -0.0007638 | -0.024056
0 | -7.8e-06 | -0.021212
0.01 | 0.0007522 | -0.018885
0.02 | 0.0016212 | -0.016516
0.03 | 0.0025249 | -0.014182
0.04 | 0.0035657 | -0.01154
0.05 | 0.004656 | -0.009004
0.06 | 0.005808 | -0.00613
0.07 | 0.007367 | -0.0026258
0.08 | 0.008893 | 0.0014779
0.09 | 0.010635 | 0.006547
0.1 | 0.012553 | 0.01296
0.11 | 0.015065 | 0.021065
0.12 | 0.017537 | 0.031664
0.13 | 0.020467 | 0.045029
0.14 | 0.023778 | 0.0619
0.15 | 0.027719 | 0.08348
0.16 | 0.032037 | 0.11129
0.17 | 0.036811 | 0.14551
0.18 | 0.042379 | 0.18835
0.19 | 0.0489 | 0.24107
0.2 | 0.056294 | 0.3072
0.21 | 0.06361 | 0.38816
0.22 | 0.07352 | 0.48772
0.23 | 0.08355 | 0.6039
0.24 | 0.09544 | 0.7503
0.25 | 0.10902 | 0.9307
0.26 | 0.12566 | 1.1502
0.27 | 0.14328 | 1.4114
0.28 | 0.16281 | 1.7282
0.29 | 0.18575 | 2.1134
0.3 | 0.21043 | 2.5676
0.31 | 0.24047 | 3.1298
0.32 | 0.27318 | 3.7902
0.33 | 0.30915 | 4.5913
0.34 | 0.35117 | 5.5514
0.35 | 0.39956 | 6.666
0.36 | 0.45402 | 8.061
0.37 | 0.51855 | 9.712
0.38 | 0.5808 | 11.713
0.39 | 0.6661 | 14.118
0.4 | 0.761 | 16.966
0.41 | 0.8711 | 20.467
0.42 | 1.0053 | 24.692
0.43 | 1.1582 | 29.759
0.44 | 1.3428 | 35.801
0.45 | 1.5534 | 43.192
0.46 | 1.8146 | 52.053
0.47 | 2.1221 | 62.49
0.48 | 2.4815 | 75.3
0.49 | 2.9339 | 90.57
0.5 | 3.4743 | 108.75