## Diode Characteristic (uA-mm)
VGS (V) | VDS = 0.000 V | VDS = 0.500 V
-1.25 | -4.4461 | -12.439
-1.24 | -4.3 | -12.085
-1.23 | -4.1297 | -11.744
-1.22 | -3.9804 | -11.322
-1.21 | -3.8189 | -10.912
-1.2 | -3.6697 | -10.549
-1.19 | -3.549 | -10.243
-1.18 | -3.4046 | -9.866
-1.17 | -3.2923 | -9.539
-1.16 | -3.169 | -9.211
-1.15 | -3.0416 | -8.898
-1.14 | -2.935 | -8.6
-1.13 | -2.826 | -8.356
-1.12 | -2.7122 | -8.094
-1.11 | -2.5903 | -7.79
-1.1 | -2.4997 | -7.556
-1.09 | -2.4136 | -7.278
-1.08 | -2.3193 | -7.053
-1.07 | -2.2263 | -6.797
-1.06 | -2.1525 | -6.579
-1.05 | -2.056 | -6.365
-1.04 | -1.9771 | -6.115
-1.03 | -1.9014 | -5.931
-1.02 | -1.8329 | -5.716
-1.01 | -1.7496 | -5.522
-1 | -1.6904 | -5.355
-0.99 | -1.6158 | -5.134
-0.98 | -1.548 | -4.9672
-0.97 | -1.4913 | -4.8275
-0.96 | -1.426 | -4.6415
-0.95 | -1.3713 | -4.4847
-0.94 | -1.3081 | -4.3273
-0.93 | -1.2562 | -4.1859
-0.92 | -1.2105 | -3.9985
-0.91 | -1.1577 | -3.8546
-0.9 | -1.1154 | -3.7195
-0.89 | -1.0655 | -3.5697
-0.88 | -1.0226 | -3.4366
-0.87 | -0.9813 | -3.3204
-0.86 | -0.9345 | -3.22
-0.85 | -0.8997 | -3.0666
-0.84 | -0.8625 | -2.9733
-0.83 | -0.8226 | -2.8661
-0.82 | -0.7929 | -2.7648
-0.81 | -0.7598 | -2.6643
-0.8 | -0.7265 | -2.5608
-0.79 | -0.6928 | -2.4535
-0.78 | -0.663 | -2.3564
-0.77 | -0.6367 | -2.2583
-0.76 | -0.6038 | -2.1969
-0.75 | -0.5797 | -2.1048
-0.74 | -0.5513 | -2.0188
-0.73 | -0.53 | -1.9544
-0.72 | -0.5037 | -1.8773
-0.71 | -0.48452 | -1.8025
-0.7 | -0.46191 | -1.7369
-0.69 | -0.43957 | -1.6673
-0.68 | -0.42006 | -1.5979
-0.67 | -0.39855 | -1.5428
-0.66 | -0.3804 | -1.4693
-0.65 | -0.36085 | -1.4181
-0.64 | -0.3441 | -1.3664
-0.63 | -0.32585 | -1.3141
-0.62 | -0.31175 | -1.2571
-0.61 | -0.29651 | -1.2046
-0.6 | -0.28023 | -1.1589
-0.59 | -0.26745 | -1.111
-0.58 | -0.25515 | -1.0683
-0.57 | -0.24217 | -1.0234
-0.56 | -0.22847 | -0.9818
-0.55 | -0.21771 | -0.9403
-0.54 | -0.20641 | -0.9005
-0.53 | -0.19532 | -0.8694
-0.52 | -0.18482 | -0.83
-0.51 | -0.17621 | -0.7926
-0.5 | -0.16587 | -0.7596
-0.49 | -0.15684 | -0.7307
-0.48 | -0.14809 | -0.6994
-0.47 | -0.13948 | -0.6734
-0.46 | -0.1312 | -0.6449
-0.45 | -0.12484 | -0.6138
-0.44 | -0.11841 | -0.5884
-0.43 | -0.11141 | -0.5625
-0.42 | -0.10458 | -0.5402
-0.41 | -0.0983 | -0.5147
-0.4 | -0.09208 | -0.49685
-0.39 | -0.08698 | -0.47327
-0.38 | -0.08141 | -0.45316
-0.37 | -0.07648 | -0.43286
-0.36 | -0.07152 | -0.41214
-0.35 | -0.06685 | -0.39366
-0.34 | -0.06283 | -0.37468
-0.33 | -0.05824 | -0.35778
-0.32 | -0.0544 | -0.34064
-0.31 | -0.05093 | -0.32375
-0.3 | -0.047986 | -0.30746
-0.29 | -0.044873 | -0.29455
-0.28 | -0.041794 | -0.2808
-0.27 | -0.038594 | -0.2653
-0.26 | -0.036021 | -0.24952
-0.25 | -0.033196 | -0.23662
-0.24 | -0.030858 | -0.22386
-0.23 | -0.02846 | -0.21062
-0.22 | -0.026264 | -0.19807
-0.21 | -0.024087 | -0.18631
-0.2 | -0.022442 | -0.17391
-0.19 | -0.02054 | -0.16248
-0.18 | -0.018726 | -0.1517
-0.17 | -0.017237 | -0.14134
-0.16 | -0.015762 | -0.13181
-0.15 | -0.014223 | -0.12133
-0.14 | -0.012952 | -0.1128
-0.13 | -0.011696 | -0.10382
-0.12 | -0.010632 | -0.09582
-0.11 | -0.009427 | -0.08822
-0.1 | -0.008431 | -0.08047
-0.09 | -0.007535 | -0.07387
-0.08 | -0.006657 | -0.06808
-0.07 | -0.005671 | -0.06176
-0.06 | -0.0048642 | -0.05639
-0.05 | -0.0040607 | -0.05112
-0.04 | -0.0032575 | -0.046156
-0.03 | -0.0025031 | -0.041926
-0.02 | -0.0016747 | -0.037923
-0.01 | -0.0008896 | -0.034136
0 | -2.13e-05 | -0.029775
0.01 | 0.0008847 | -0.026429
0.02 | 0.001876 | -0.02326
0.03 | 0.0029411 | -0.019784
0.04 | 0.004164 | -0.016252
0.05 | 0.005431 | -0.012801
0.06 | 0.006989 | -0.009069
0.07 | 0.00863 | -0.0046892
0.08 | 0.010557 | 0.0003264
0.09 | 0.012608 | 0.006389
0.1 | 0.015236 | 0.013642
0.11 | 0.017898 | 0.023179
0.12 | 0.021019 | 0.035183
0.13 | 0.024511 | 0.050119
0.14 | 0.028875 | 0.06866
0.15 | 0.033221 | 0.09281
0.16 | 0.038469 | 0.12282
0.17 | 0.044461 | 0.16101
0.18 | 0.05172 | 0.20912
0.19 | 0.05866 | 0.26756
0.2 | 0.06741 | 0.34076
0.21 | 0.07783 | 0.4305
0.22 | 0.08925 | 0.53997
0.23 | 0.10235 | 0.6654
0.24 | 0.11675 | 0.8282
0.25 | 0.13291 | 1.0261
0.26 | 0.15258 | 1.2657
0.27 | 0.17445 | 1.5539
0.28 | 0.19796 | 1.8986
0.29 | 0.22552 | 2.315
0.3 | 0.25651 | 2.8229
0.31 | 0.29267 | 3.4101
0.32 | 0.33156 | 4.139
0.33 | 0.37524 | 5.014
0.34 | 0.42527 | 5.992
0.35 | 0.4825 | 7.251
0.36 | 0.54758 | 8.757
0.37 | 0.6147 | 10.57
0.38 | 0.6975 | 12.711
0.39 | 0.7942 | 15.285
0.4 | 0.9054 | 18.377
0.41 | 1.0333 | 22.1
0.42 | 1.1868 | 26.637
0.43 | 1.3617 | 32.047
0.44 | 1.568 | 38.575
0.45 | 1.809 | 46.331
0.46 | 2.1002 | 55.862
0.47 | 2.4381 | 66.96
0.48 | 2.8371 | 80.52
0.49 | 3.3349 | 96.78
0.5 | 3.9363 | 116.26