## Diode Characteristic (uA-mm)
VGS (V) | VDS = 0.000 V | VDS = 0.500 V
-1.25 | -2.9401 | -7.921
-1.24 | -2.8255 | -7.716
-1.23 | -2.7394 | -7.427
-1.22 | -2.6341 | -7.229
-1.21 | -2.5448 | -6.999
-1.2 | -2.4515 | -6.773
-1.19 | -2.3673 | -6.565
-1.18 | -2.2867 | -6.347
-1.17 | -2.197 | -6.186
-1.16 | -2.1227 | -5.971
-1.15 | -2.0449 | -5.755
-1.14 | -1.973 | -5.599
-1.13 | -1.902 | -5.414
-1.12 | -1.832 | -5.251
-1.11 | -1.7697 | -5.065
-1.1 | -1.7045 | -4.8953
-1.09 | -1.6454 | -4.733
-1.08 | -1.5899 | -4.5693
-1.07 | -1.5368 | -4.4153
-1.06 | -1.4799 | -4.287
-1.05 | -1.4218 | -4.1442
-1.04 | -1.3704 | -4.0024
-1.03 | -1.3159 | -3.9038
-1.02 | -1.2708 | -3.7629
-1.01 | -1.221 | -3.6449
-1 | -1.1733 | -3.5072
-0.99 | -1.1351 | -3.3899
-0.98 | -1.089 | -3.2737
-0.97 | -1.0543 | -3.1663
-0.96 | -1.0125 | -3.073
-0.95 | -0.9736 | -2.9741
-0.94 | -0.9329 | -2.8794
-0.93 | -0.8969 | -2.7864
-0.92 | -0.8607 | -2.6964
-0.91 | -0.8304 | -2.6063
-0.9 | -0.7982 | -2.5038
-0.89 | -0.7681 | -2.4086
-0.88 | -0.7329 | -2.3271
-0.87 | -0.7109 | -2.2508
-0.86 | -0.6813 | -2.181
-0.85 | -0.6524 | -2.0958
-0.84 | -0.6284 | -2.0179
-0.83 | -0.5985 | -1.9486
-0.82 | -0.5767 | -1.8769
-0.81 | -0.5522 | -1.8199
-0.8 | -0.5316 | -1.7527
-0.79 | -0.5089 | -1.6879
-0.78 | -0.49112 | -1.6296
-0.77 | -0.4695 | -1.5584
-0.76 | -0.4499 | -1.5164
-0.75 | -0.4307 | -1.4531
-0.74 | -0.41334 | -1.4034
-0.73 | -0.39349 | -1.3525
-0.72 | -0.37792 | -1.3072
-0.71 | -0.36089 | -1.2526
-0.7 | -0.34696 | -1.205
-0.69 | -0.32836 | -1.1665
-0.68 | -0.3163 | -1.1213
-0.67 | -0.30073 | -1.0788
-0.66 | -0.28811 | -1.0383
-0.65 | -0.27424 | -1.0014
-0.64 | -0.26205 | -0.9619
-0.63 | -0.25068 | -0.9316
-0.62 | -0.23881 | -0.8923
-0.61 | -0.22841 | -0.8564
-0.6 | -0.21775 | -0.8269
-0.59 | -0.20702 | -0.8029
-0.58 | -0.19755 | -0.7644
-0.57 | -0.18774 | -0.7387
-0.56 | -0.1789 | -0.7063
-0.55 | -0.16985 | -0.6757
-0.54 | -0.16187 | -0.6531
-0.53 | -0.15345 | -0.6223
-0.52 | -0.14532 | -0.5993
-0.51 | -0.13786 | -0.5768
-0.5 | -0.1305 | -0.5554
-0.49 | -0.12377 | -0.5288
-0.48 | -0.11724 | -0.511
-0.47 | -0.11079 | -0.49252
-0.46 | -0.10501 | -0.47051
-0.45 | -0.09968 | -0.45362
-0.44 | -0.0941 | -0.43489
-0.43 | -0.08903 | -0.41728
-0.42 | -0.08392 | -0.39883
-0.41 | -0.07971 | -0.38222
-0.4 | -0.0749 | -0.36639
-0.39 | -0.07018 | -0.3495
-0.38 | -0.06611 | -0.33387
-0.37 | -0.06229 | -0.31853
-0.36 | -0.05871 | -0.30506
-0.35 | -0.05517 | -0.29457
-0.34 | -0.05134 | -0.27973
-0.33 | -0.048731 | -0.26514
-0.32 | -0.045905 | -0.25377
-0.31 | -0.042929 | -0.24128
-0.3 | -0.039944 | -0.22868
-0.29 | -0.037431 | -0.21555
-0.28 | -0.034831 | -0.2057
-0.27 | -0.032436 | -0.19522
-0.26 | -0.030292 | -0.18421
-0.25 | -0.028105 | -0.17371
-0.24 | -0.026075 | -0.16285
-0.23 | -0.024309 | -0.15385
-0.22 | -0.022569 | -0.14456
-0.21 | -0.020712 | -0.13425
-0.2 | -0.019052 | -0.12567
-0.19 | -0.017502 | -0.11636
-0.18 | -0.016012 | -0.1095
-0.17 | -0.014803 | -0.10197
-0.16 | -0.013407 | -0.09483
-0.15 | -0.012349 | -0.08751
-0.14 | -0.011253 | -0.08004
-0.13 | -0.010188 | -0.07474
-0.12 | -0.009142 | -0.06817
-0.11 | -0.008278 | -0.06354
-0.1 | -0.007369 | -0.05794
-0.09 | -0.006575 | -0.05243
-0.08 | -0.00569 | -0.047572
-0.07 | -0.0049687 | -0.043623
-0.06 | -0.0042794 | -0.03958
-0.05 | -0.0035436 | -0.035898
-0.04 | -0.0028957 | -0.0329
-0.03 | -0.0021484 | -0.029803
-0.02 | -0.0015121 | -0.026882
-0.01 | -0.0007421 | -0.024197
0 | -4.48e-05 | -0.021277
0.01 | 0.0007907 | -0.018969
0.02 | 0.0016218 | -0.016523
0.03 | 0.0026104 | -0.014144
0.04 | 0.003618 | -0.011756
0.05 | 0.0048116 | -0.009258
0.06 | 0.006019 | -0.006151
0.07 | 0.007419 | -0.0026131
0.08 | 0.009074 | 0.00147
0.09 | 0.010989 | 0.006543
0.1 | 0.012965 | 0.013063
0.11 | 0.015219 | 0.02119
0.12 | 0.017896 | 0.031828
0.13 | 0.020895 | 0.045197
0.14 | 0.024353 | 0.06205
0.15 | 0.027981 | 0.08373
0.16 | 0.032478 | 0.11155
0.17 | 0.03734 | 0.14585
0.18 | 0.04294 | 0.18909
0.19 | 0.048977 | 0.24285
0.2 | 0.056585 | 0.30959
0.21 | 0.06389 | 0.39162
0.22 | 0.07238 | 0.49146
0.23 | 0.0831 | 0.6078
0.24 | 0.09475 | 0.7573
0.25 | 0.10836 | 0.9379
0.26 | 0.12356 | 1.1585
0.27 | 0.14067 | 1.4228
0.28 | 0.16017 | 1.7387
0.29 | 0.182 | 2.119
0.3 | 0.20735 | 2.589
0.31 | 0.23581 | 3.1466
0.32 | 0.26684 | 3.8099
0.33 | 0.30392 | 4.6186
0.34 | 0.34617 | 5.5808
0.35 | 0.3934 | 6.686
0.36 | 0.4463 | 8.095
0.37 | 0.50781 | 9.785
0.38 | 0.5707 | 11.809
0.39 | 0.6533 | 14.214
0.4 | 0.7432 | 17.137
0.41 | 0.8568 | 20.656
0.42 | 0.9842 | 24.867
0.43 | 1.1365 | 30.019
0.44 | 1.3131 | 36.174
0.45 | 1.5237 | 43.578
0.46 | 1.7826 | 52.494
0.47 | 2.0767 | 63.03
0.48 | 2.4418 | 76.05
0.49 | 2.884 | 91.31
0.5 | 3.4066 | 109.76