## Diode Characteristic (uA-mm)
VGS (V) | VDS = 0.000 V | VDS = 0.500 V
-1.25 | -3.2575 | -8.787
-1.24 | -3.1386 | -8.497
-1.23 | -3.0353 | -8.239
-1.22 | -2.9267 | -7.969
-1.21 | -2.8201 | -7.753
-1.2 | -2.721 | -7.473
-1.19 | -2.6117 | -7.226
-1.18 | -2.5284 | -7.022
-1.17 | -2.443 | -6.783
-1.16 | -2.3529 | -6.565
-1.15 | -2.267 | -6.377
-1.14 | -2.1936 | -6.155
-1.13 | -2.1131 | -5.954
-1.12 | -2.0379 | -5.762
-1.11 | -1.9507 | -5.57
-1.1 | -1.8791 | -5.395
-1.09 | -1.8194 | -5.196
-1.08 | -1.7486 | -5.048
-1.07 | -1.676 | -4.8523
-1.06 | -1.623 | -4.7406
-1.05 | -1.5607 | -4.5948
-1.04 | -1.5049 | -4.4201
-1.03 | -1.4532 | -4.2744
-1.02 | -1.3956 | -4.1344
-1.01 | -1.3444 | -3.9989
-1 | -1.2947 | -3.8549
-0.99 | -1.2512 | -3.712
-0.98 | -1.2047 | -3.5898
-0.97 | -1.1536 | -3.4727
-0.96 | -1.1096 | -3.3615
-0.95 | -1.0708 | -3.2461
-0.94 | -1.0261 | -3.1297
-0.93 | -0.9828 | -3.0249
-0.92 | -0.9492 | -2.9194
-0.91 | -0.9115 | -2.8188
-0.9 | -0.8767 | -2.7073
-0.89 | -0.8441 | -2.6464
-0.88 | -0.8146 | -2.5446
-0.87 | -0.7804 | -2.471
-0.86 | -0.7469 | -2.3827
-0.85 | -0.7181 | -2.3044
-0.84 | -0.6861 | -2.2021
-0.83 | -0.6635 | -2.127
-0.82 | -0.6365 | -2.0546
-0.81 | -0.6082 | -1.9869
-0.8 | -0.5805 | -1.912
-0.79 | -0.5639 | -1.8433
-0.78 | -0.537 | -1.7799
-0.77 | -0.5166 | -1.7149
-0.76 | -0.49544 | -1.6456
-0.75 | -0.47111 | -1.5933
-0.74 | -0.45202 | -1.5313
-0.73 | -0.43225 | -1.4746
-0.72 | -0.41301 | -1.4217
-0.71 | -0.39479 | -1.3664
-0.7 | -0.37993 | -1.3163
-0.69 | -0.36369 | -1.2716
-0.68 | -0.34556 | -1.2267
-0.67 | -0.33199 | -1.1697
-0.66 | -0.31588 | -1.1334
-0.65 | -0.30194 | -1.0981
-0.64 | -0.28728 | -1.0484
-0.63 | -0.27274 | -1.0144
-0.62 | -0.26016 | -0.9724
-0.61 | -0.24746 | -0.9422
-0.6 | -0.23506 | -0.9023
-0.59 | -0.22466 | -0.8658
-0.58 | -0.215 | -0.8269
-0.57 | -0.20378 | -0.8008
-0.56 | -0.19292 | -0.7689
-0.55 | -0.18483 | -0.7391
-0.54 | -0.17477 | -0.7053
-0.53 | -0.16558 | -0.6762
-0.52 | -0.15609 | -0.6532
-0.51 | -0.14898 | -0.6289
-0.5 | -0.14169 | -0.6009
-0.49 | -0.13402 | -0.5743
-0.48 | -0.12557 | -0.5512
-0.47 | -0.12 | -0.5314
-0.46 | -0.11312 | -0.5111
-0.45 | -0.10727 | -0.48926
-0.44 | -0.10061 | -0.47002
-0.43 | -0.09484 | -0.45055
-0.42 | -0.08959 | -0.43393
-0.41 | -0.08423 | -0.41428
-0.4 | -0.07984 | -0.39869
-0.39 | -0.07523 | -0.38051
-0.38 | -0.0703 | -0.36179
-0.37 | -0.06636 | -0.34819
-0.36 | -0.0625 | -0.33069
-0.35 | -0.05846 | -0.31563
-0.34 | -0.05462 | -0.30171
-0.33 | -0.05099 | -0.28797
-0.32 | -0.048147 | -0.27677
-0.31 | -0.044905 | -0.26345
-0.3 | -0.042104 | -0.24879
-0.29 | -0.039292 | -0.23653
-0.28 | -0.036702 | -0.22535
-0.27 | -0.034354 | -0.21194
-0.26 | -0.03178 | -0.20023
-0.25 | -0.029527 | -0.18825
-0.24 | -0.02752 | -0.17725
-0.23 | -0.025435 | -0.16586
-0.22 | -0.023502 | -0.15661
-0.21 | -0.021731 | -0.14671
-0.2 | -0.020042 | -0.1367
-0.19 | -0.018275 | -0.12709
-0.18 | -0.016765 | -0.11854
-0.17 | -0.015365 | -0.11026
-0.16 | -0.014069 | -0.10299
-0.15 | -0.012747 | -0.09512
-0.14 | -0.011619 | -0.08773
-0.13 | -0.01053 | -0.08044
-0.12 | -0.009548 | -0.07424
-0.11 | -0.008484 | -0.06896
-0.1 | -0.007623 | -0.06271
-0.09 | -0.006789 | -0.05734
-0.08 | -0.006007 | -0.05282
-0.07 | -0.005128 | -0.048021
-0.06 | -0.0043956 | -0.043635
-0.05 | -0.0037013 | -0.039883
-0.04 | -0.0029492 | -0.036222
-0.03 | -0.0022677 | -0.03276
-0.02 | -0.0014951 | -0.029458
-0.01 | -0.0008107 | -0.026664
0 | -1.92e-05 | -0.023238
0.01 | 0.0007833 | -0.020489
0.02 | 0.0016969 | -0.017969
0.03 | 0.0026543 | -0.015454
0.04 | 0.0037604 | -0.012732
0.05 | 0.0048891 | -0.009894
0.06 | 0.006181 | -0.006686
0.07 | 0.007748 | -0.0029594
0.08 | 0.009405 | 0.0014359
0.09 | 0.011192 | 0.006787
0.1 | 0.013464 | 0.013499
0.11 | 0.015801 | 0.021994
0.12 | 0.018574 | 0.033094
0.13 | 0.021481 | 0.046961
0.14 | 0.025265 | 0.06418
0.15 | 0.02921 | 0.08626
0.16 | 0.033871 | 0.11484
0.17 | 0.038691 | 0.15051
0.18 | 0.044962 | 0.19504
0.19 | 0.051214 | 0.24964
0.2 | 0.05793 | 0.31816
0.21 | 0.06673 | 0.40281
0.22 | 0.07597 | 0.50476
0.23 | 0.08725 | 0.6226
0.24 | 0.09923 | 0.7748
0.25 | 0.11315 | 0.9625
0.26 | 0.12939 | 1.1868
0.27 | 0.14701 | 1.4555
0.28 | 0.16684 | 1.784
0.29 | 0.18939 | 2.1784
0.3 | 0.21594 | 2.6488
0.31 | 0.24614 | 3.2213
0.32 | 0.27795 | 3.9037
0.33 | 0.31602 | 4.7205
0.34 | 0.35727 | 5.691
0.35 | 0.40757 | 6.89
0.36 | 0.46265 | 8.312
0.37 | 0.5257 | 10.047
0.38 | 0.5886 | 12.089
0.39 | 0.6717 | 14.55
0.4 | 0.7668 | 17.522
0.41 | 0.8797 | 21.092
0.42 | 1.0101 | 25.443
0.43 | 1.1607 | 30.65
0.44 | 1.3474 | 36.908
0.45 | 1.5567 | 44.341
0.46 | 1.813 | 53.59
0.47 | 2.1156 | 64.36
0.48 | 2.4832 | 77.28
0.49 | 2.9227 | 93.05
0.5 | 3.4433 | 111.95