## Diode Characteristic (uA-mm)
VGS (V) | VDS = 0.000 V | VDS = 0.500 V
-1.25 | -3.8213 | -10.651
-1.24 | -3.661 | -10.342
-1.23 | -3.5412 | -10.036
-1.22 | -3.4004 | -9.711
-1.21 | -3.2614 | -9.414
-1.2 | -3.1524 | -9.05
-1.19 | -3.0429 | -8.785
-1.18 | -2.9226 | -8.501
-1.17 | -2.8238 | -8.221
-1.16 | -2.7142 | -7.964
-1.15 | -2.6092 | -7.71
-1.14 | -2.5279 | -7.473
-1.13 | -2.4267 | -7.182
-1.12 | -2.3434 | -6.982
-1.11 | -2.2456 | -6.732
-1.1 | -2.1701 | -6.508
-1.09 | -2.0945 | -6.266
-1.08 | -2.0129 | -6.08
-1.07 | -1.9329 | -5.863
-1.06 | -1.8775 | -5.674
-1.05 | -1.7805 | -5.478
-1.04 | -1.7236 | -5.305
-1.03 | -1.6488 | -5.147
-1.02 | -1.5945 | -4.9312
-1.01 | -1.5192 | -4.7852
-1 | -1.4626 | -4.5919
-0.99 | -1.4116 | -4.4512
-0.98 | -1.3563 | -4.3128
-0.97 | -1.309 | -4.1423
-0.96 | -1.2543 | -3.99
-0.95 | -1.2056 | -3.8813
-0.94 | -1.1586 | -3.7238
-0.93 | -1.1109 | -3.6083
-0.92 | -1.062 | -3.4764
-0.91 | -1.0187 | -3.3551
-0.9 | -0.9809 | -3.2444
-0.89 | -0.9384 | -3.1335
-0.88 | -0.9044 | -3.0084
-0.87 | -0.8688 | -2.9041
-0.86 | -0.8325 | -2.8102
-0.85 | -0.7963 | -2.7135
-0.84 | -0.7632 | -2.6278
-0.83 | -0.7307 | -2.5063
-0.82 | -0.6993 | -2.4226
-0.81 | -0.6671 | -2.3407
-0.8 | -0.64 | -2.2572
-0.79 | -0.6149 | -2.1717
-0.78 | -0.5892 | -2.0946
-0.77 | -0.5629 | -2.0098
-0.76 | -0.54 | -1.9463
-0.75 | -0.5153 | -1.8639
-0.74 | -0.49426 | -1.7999
-0.73 | -0.47017 | -1.7184
-0.72 | -0.45202 | -1.6698
-0.71 | -0.43044 | -1.5964
-0.7 | -0.41118 | -1.5343
-0.69 | -0.39022 | -1.4735
-0.68 | -0.3734 | -1.4125
-0.67 | -0.35542 | -1.3696
-0.66 | -0.3408 | -1.3152
-0.65 | -0.32423 | -1.2665
-0.64 | -0.30924 | -1.223
-0.63 | -0.29559 | -1.1711
-0.62 | -0.28058 | -1.1239
-0.61 | -0.2667 | -1.0797
-0.6 | -0.25173 | -1.0433
-0.59 | -0.24116 | -1.0029
-0.58 | -0.22882 | -0.9614
-0.57 | -0.21643 | -0.9267
-0.56 | -0.20601 | -0.886
-0.55 | -0.19559 | -0.8517
-0.54 | -0.185 | -0.8183
-0.53 | -0.17583 | -0.784
-0.52 | -0.16605 | -0.746
-0.51 | -0.15851 | -0.7227
-0.5 | -0.15051 | -0.6908
-0.49 | -0.14253 | -0.6639
-0.48 | -0.13385 | -0.6352
-0.47 | -0.12659 | -0.6031
-0.46 | -0.11987 | -0.5792
-0.45 | -0.11337 | -0.5537
-0.44 | -0.10674 | -0.5351
-0.43 | -0.10083 | -0.5076
-0.42 | -0.0952 | -0.4884
-0.41 | -0.08903 | -0.46827
-0.4 | -0.08462 | -0.4469
-0.39 | -0.07937 | -0.42526
-0.38 | -0.07364 | -0.41024
-0.37 | -0.06947 | -0.38992
-0.36 | -0.06574 | -0.37293
-0.35 | -0.06153 | -0.35788
-0.34 | -0.05736 | -0.34047
-0.33 | -0.05367 | -0.32494
-0.32 | -0.050877 | -0.30787
-0.31 | -0.047442 | -0.29407
-0.3 | -0.044412 | -0.27851
-0.29 | -0.041502 | -0.26627
-0.28 | -0.03885 | -0.25087
-0.27 | -0.036278 | -0.238
-0.26 | -0.033445 | -0.2246
-0.25 | -0.031039 | -0.21232
-0.24 | -0.028818 | -0.19966
-0.23 | -0.026614 | -0.1885
-0.22 | -0.024571 | -0.17642
-0.21 | -0.02253 | -0.16532
-0.2 | -0.020896 | -0.15501
-0.19 | -0.019101 | -0.14547
-0.18 | -0.017504 | -0.13498
-0.17 | -0.01614 | -0.1254
-0.16 | -0.014663 | -0.11651
-0.15 | -0.013391 | -0.10725
-0.14 | -0.012165 | -0.10016
-0.13 | -0.011021 | -0.09243
-0.12 | -0.009913 | -0.08518
-0.11 | -0.008919 | -0.07723
-0.1 | -0.007957 | -0.07053
-0.09 | -0.007085 | -0.06446
-0.08 | -0.00623 | -0.05942
-0.07 | -0.005314 | -0.05383
-0.06 | -0.0045851 | -0.049214
-0.05 | -0.0038752 | -0.044467
-0.04 | -0.0030775 | -0.040958
-0.03 | -0.0023691 | -0.03684
-0.02 | -0.0015848 | -0.033171
-0.01 | -0.0008451 | -0.029676
0 | -1.37e-05 | -0.026213
0.01 | 0.0008209 | -0.023107
0.02 | 0.001772 | -0.02018
0.03 | 0.0027757 | -0.017221
0.04 | 0.0039228 | -0.014324
0.05 | 0.005149 | -0.01117
0.06 | 0.006416 | -0.007587
0.07 | 0.008167 | -0.0036003
0.08 | 0.00988 | 0.0010208
0.09 | 0.011755 | 0.006911
0.1 | 0.01406 | 0.014088
0.11 | 0.016754 | 0.023047
0.12 | 0.019705 | 0.034674
0.13 | 0.022927 | 0.049569
0.14 | 0.026744 | 0.06785
0.15 | 0.031 | 0.09131
0.16 | 0.035864 | 0.12151
0.17 | 0.041088 | 0.15902
0.18 | 0.04755 | 0.20585
0.19 | 0.054634 | 0.2645
0.2 | 0.06207 | 0.33475
0.21 | 0.07105 | 0.4251
0.22 | 0.08221 | 0.5328
0.23 | 0.09406 | 0.6584
0.24 | 0.10705 | 0.8199
0.25 | 0.12277 | 1.0173
0.26 | 0.14006 | 1.2498
0.27 | 0.15952 | 1.5374
0.28 | 0.18182 | 1.8789
0.29 | 0.20622 | 2.2875
0.3 | 0.23547 | 2.7931
0.31 | 0.26747 | 3.3908
0.32 | 0.30245 | 4.1034
0.33 | 0.34295 | 4.9651
0.34 | 0.38791 | 5.963
0.35 | 0.44024 | 7.22
0.36 | 0.50146 | 8.692
0.37 | 0.56867 | 10.507
0.38 | 0.635 | 12.638
0.39 | 0.7261 | 15.23
0.4 | 0.8268 | 18.31
0.41 | 0.9453 | 22.063
0.42 | 1.0876 | 26.597
0.43 | 1.2426 | 31.958
0.44 | 1.435 | 38.529
0.45 | 1.659 | 46.342
0.46 | 1.9222 | 55.923
0.47 | 2.2477 | 66.98
0.48 | 2.6291 | 80.75
0.49 | 3.0972 | 96.9
0.5 | 3.6532 | 116.31