## Diode Characteristic (uA-mm)
VGS (V) | VDS = 0.000 V | VDS = 0.500 V
-1.25 | -3.6219 | -9.813
-1.24 | -3.5067 | -9.488
-1.23 | -3.3651 | -9.152
-1.22 | -3.2572 | -8.866
-1.21 | -3.1326 | -8.609
-1.2 | -3.0312 | -8.341
-1.19 | -2.9119 | -8.051
-1.18 | -2.8117 | -7.806
-1.17 | -2.7193 | -7.509
-1.16 | -2.6251 | -7.337
-1.15 | -2.5269 | -7.075
-1.14 | -2.4347 | -6.86
-1.13 | -2.3456 | -6.643
-1.12 | -2.2556 | -6.406
-1.11 | -2.1701 | -6.199
-1.1 | -2.0923 | -6.021
-1.09 | -2.0088 | -5.775
-1.08 | -1.9399 | -5.592
-1.07 | -1.8669 | -5.427
-1.06 | -1.802 | -5.259
-1.05 | -1.7269 | -5.062
-1.04 | -1.6598 | -4.8907
-1.03 | -1.5974 | -4.7083
-1.02 | -1.5366 | -4.5745
-1.01 | -1.4845 | -4.4236
-1 | -1.4267 | -4.2663
-0.99 | -1.3775 | -4.1347
-0.98 | -1.3267 | -3.9782
-0.97 | -1.2794 | -3.8575
-0.96 | -1.2302 | -3.7227
-0.95 | -1.172 | -3.5911
-0.94 | -1.1256 | -3.4691
-0.93 | -1.0869 | -3.3458
-0.92 | -1.0412 | -3.2313
-0.91 | -1.002 | -3.1317
-0.9 | -0.9621 | -3.0197
-0.89 | -0.9257 | -2.9055
-0.88 | -0.8844 | -2.7882
-0.87 | -0.848 | -2.7149
-0.86 | -0.8156 | -2.6033
-0.85 | -0.7802 | -2.5154
-0.84 | -0.7475 | -2.4256
-0.83 | -0.719 | -2.349
-0.82 | -0.6879 | -2.2634
-0.81 | -0.6597 | -2.1753
-0.8 | -0.6289 | -2.0969
-0.79 | -0.6059 | -2.0182
-0.78 | -0.5797 | -1.9514
-0.77 | -0.5516 | -1.8814
-0.76 | -0.5323 | -1.8169
-0.75 | -0.5063 | -1.7527
-0.74 | -0.48571 | -1.674
-0.73 | -0.46747 | -1.6154
-0.72 | -0.4437 | -1.5567
-0.71 | -0.4233 | -1.4947
-0.7 | -0.40345 | -1.4337
-0.69 | -0.38464 | -1.3867
-0.68 | -0.36855 | -1.3306
-0.67 | -0.35357 | -1.2789
-0.66 | -0.3366 | -1.2303
-0.65 | -0.32156 | -1.1772
-0.64 | -0.30687 | -1.1382
-0.63 | -0.29181 | -1.0855
-0.62 | -0.27818 | -1.0489
-0.61 | -0.2657 | -1.0068
-0.6 | -0.25345 | -0.9656
-0.59 | -0.24065 | -0.9298
-0.58 | -0.23053 | -0.8939
-0.57 | -0.21782 | -0.8604
-0.56 | -0.20767 | -0.8257
-0.55 | -0.1958 | -0.7909
-0.54 | -0.18705 | -0.7579
-0.53 | -0.17673 | -0.7279
-0.52 | -0.16767 | -0.6937
-0.51 | -0.15815 | -0.6658
-0.5 | -0.1508 | -0.6419
-0.49 | -0.14288 | -0.6152
-0.48 | -0.1349 | -0.5913
-0.47 | -0.12817 | -0.5675
-0.46 | -0.12069 | -0.5474
-0.45 | -0.11373 | -0.5235
-0.44 | -0.10748 | -0.5003
-0.43 | -0.10135 | -0.48121
-0.42 | -0.09483 | -0.45631
-0.41 | -0.08915 | -0.44135
-0.4 | -0.08403 | -0.41975
-0.39 | -0.0795 | -0.40306
-0.38 | -0.07497 | -0.38381
-0.37 | -0.07001 | -0.36599
-0.36 | -0.06571 | -0.34964
-0.35 | -0.0623 | -0.3328
-0.34 | -0.05809 | -0.32011
-0.33 | -0.05487 | -0.30303
-0.32 | -0.05094 | -0.28984
-0.31 | -0.047851 | -0.2742
-0.3 | -0.044663 | -0.26012
-0.29 | -0.041445 | -0.24799
-0.28 | -0.038927 | -0.2349
-0.27 | -0.036083 | -0.22432
-0.26 | -0.033558 | -0.20951
-0.25 | -0.031094 | -0.20003
-0.24 | -0.028842 | -0.18906
-0.23 | -0.026872 | -0.1766
-0.22 | -0.024722 | -0.16555
-0.21 | -0.022719 | -0.15528
-0.2 | -0.021179 | -0.1459
-0.19 | -0.019404 | -0.13635
-0.18 | -0.017763 | -0.12621
-0.17 | -0.016367 | -0.11758
-0.16 | -0.014942 | -0.10847
-0.15 | -0.013609 | -0.09984
-0.14 | -0.012213 | -0.09302
-0.13 | -0.011157 | -0.08533
-0.12 | -0.01014 | -0.07877
-0.11 | -0.009079 | -0.07261
-0.1 | -0.008052 | -0.06656
-0.09 | -0.007128 | -0.06085
-0.08 | -0.006306 | -0.05606
-0.07 | -0.005511 | -0.05087
-0.06 | -0.004741 | -0.045835
-0.05 | -0.0039303 | -0.041887
-0.04 | -0.003186 | -0.038383
-0.03 | -0.0023992 | -0.034534
-0.02 | -0.0016522 | -0.031261
-0.01 | -0.0008335 | -0.028265
0 | 1.71e-05 | -0.024533
0.01 | 0.0008534 | -0.021836
0.02 | 0.0018564 | -0.019219
0.03 | 0.0028383 | -0.016367
0.04 | 0.0040385 | -0.013449
0.05 | 0.0052453 | -0.010446
0.06 | 0.006544 | -0.00715
0.07 | 0.008233 | -0.0032067
0.08 | 0.010051 | 0.0012815
0.09 | 0.012004 | 0.006944
0.1 | 0.014236 | 0.013922
0.11 | 0.016993 | 0.022967
0.12 | 0.019865 | 0.034407
0.13 | 0.02321 | 0.048803
0.14 | 0.026771 | 0.06688
0.15 | 0.031309 | 0.09027
0.16 | 0.036081 | 0.1195
0.17 | 0.041713 | 0.15692
0.18 | 0.047675 | 0.20333
0.19 | 0.055154 | 0.25985
0.2 | 0.06247 | 0.33019
0.21 | 0.07163 | 0.41748
0.22 | 0.0822 | 0.52466
0.23 | 0.09368 | 0.648
0.24 | 0.10758 | 0.8055
0.25 | 0.12309 | 1
0.26 | 0.13919 | 1.234
0.27 | 0.15902 | 1.5149
0.28 | 0.18138 | 1.8518
0.29 | 0.20692 | 2.2546
0.3 | 0.23409 | 2.7504
0.31 | 0.26485 | 3.3365
0.32 | 0.30061 | 4.0441
0.33 | 0.34111 | 4.9005
0.34 | 0.38699 | 5.878
0.35 | 0.43853 | 7.113
0.36 | 0.49533 | 8.577
0.37 | 0.56473 | 10.362
0.38 | 0.6336 | 12.474
0.39 | 0.7181 | 15.004
0.4 | 0.8219 | 18.078
0.41 | 0.9394 | 21.777
0.42 | 1.077 | 26.258
0.43 | 1.2408 | 31.589
0.44 | 1.4298 | 38.051
0.45 | 1.6572 | 45.697
0.46 | 1.924 | 55.171
0.47 | 2.24 | 66.28
0.48 | 2.6215 | 79.47
0.49 | 3.0745 | 95.78
0.5 | 3.6343 | 115.02