## Diode Characteristic (uA-mm)
VGS (V) | VDS = 0.000 V | VDS = 0.500 V
-1.25 | -3.5174 | -9.555
-1.24 | -3.3768 | -9.248
-1.23 | -3.2684 | -8.983
-1.22 | -3.1427 | -8.685
-1.21 | -3.0452 | -8.398
-1.2 | -2.9259 | -8.166
-1.19 | -2.8267 | -7.909
-1.18 | -2.7235 | -7.629
-1.17 | -2.6318 | -7.39
-1.16 | -2.5449 | -7.117
-1.15 | -2.4479 | -6.931
-1.14 | -2.3556 | -6.681
-1.13 | -2.2562 | -6.455
-1.12 | -2.1747 | -6.248
-1.11 | -2.0985 | -6.071
-1.1 | -2.0294 | -5.866
-1.09 | -1.9505 | -5.693
-1.08 | -1.8806 | -5.489
-1.07 | -1.8092 | -5.314
-1.06 | -1.7442 | -5.134
-1.05 | -1.6764 | -4.9703
-1.04 | -1.6148 | -4.8139
-1.03 | -1.559 | -4.6498
-1.02 | -1.5048 | -4.5067
-1.01 | -1.4502 | -4.3411
-1 | -1.3865 | -4.1958
-0.99 | -1.3408 | -4.0452
-0.98 | -1.2879 | -3.8909
-0.97 | -1.2361 | -3.7919
-0.96 | -1.1951 | -3.6561
-0.95 | -1.1465 | -3.5305
-0.94 | -1.0982 | -3.4067
-0.93 | -1.0589 | -3.3033
-0.92 | -1.0168 | -3.1846
-0.91 | -0.9713 | -3.0731
-0.9 | -0.9353 | -2.958
-0.89 | -0.8987 | -2.8489
-0.88 | -0.8616 | -2.7546
-0.87 | -0.8217 | -2.6523
-0.86 | -0.7906 | -2.5563
-0.85 | -0.7608 | -2.4736
-0.84 | -0.7295 | -2.3908
-0.83 | -0.6966 | -2.2991
-0.82 | -0.6739 | -2.2318
-0.81 | -0.647 | -2.1478
-0.8 | -0.6182 | -2.075
-0.79 | -0.5919 | -1.9915
-0.78 | -0.5647 | -1.9081
-0.77 | -0.5399 | -1.8487
-0.76 | -0.5209 | -1.7803
-0.75 | -0.49971 | -1.7215
-0.74 | -0.47564 | -1.6551
-0.73 | -0.45451 | -1.5977
-0.72 | -0.43689 | -1.5403
-0.71 | -0.41704 | -1.4808
-0.7 | -0.39971 | -1.4234
-0.69 | -0.38168 | -1.3768
-0.68 | -0.36409 | -1.326
-0.67 | -0.34883 | -1.2687
-0.66 | -0.33369 | -1.2231
-0.65 | -0.31723 | -1.1729
-0.64 | -0.30465 | -1.1314
-0.63 | -0.28946 | -1.0934
-0.62 | -0.27548 | -1.0493
-0.61 | -0.26217 | -1.0036
-0.6 | -0.24908 | -0.9658
-0.59 | -0.2377 | -0.9307
-0.58 | -0.22609 | -0.8886
-0.57 | -0.21464 | -0.8574
-0.56 | -0.20366 | -0.8297
-0.55 | -0.19382 | -0.7887
-0.54 | -0.18388 | -0.7577
-0.53 | -0.17414 | -0.7302
-0.52 | -0.16602 | -0.6973
-0.51 | -0.15641 | -0.6691
-0.5 | -0.14853 | -0.6412
-0.49 | -0.14163 | -0.6214
-0.48 | -0.13442 | -0.5906
-0.47 | -0.12698 | -0.5678
-0.46 | -0.11942 | -0.5473
-0.45 | -0.11316 | -0.5249
-0.44 | -0.10687 | -0.5024
-0.43 | -0.10122 | -0.48206
-0.42 | -0.09496 | -0.46349
-0.41 | -0.08949 | -0.44135
-0.4 | -0.08414 | -0.42274
-0.39 | -0.07945 | -0.40505
-0.38 | -0.07462 | -0.38835
-0.37 | -0.06997 | -0.37104
-0.36 | -0.06565 | -0.35542
-0.35 | -0.0618 | -0.33865
-0.34 | -0.05798 | -0.32422
-0.33 | -0.05427 | -0.31049
-0.32 | -0.05063 | -0.29535
-0.31 | -0.048043 | -0.27996
-0.3 | -0.044692 | -0.26563
-0.29 | -0.041424 | -0.2519
-0.28 | -0.03882 | -0.24083
-0.27 | -0.036102 | -0.22831
-0.26 | -0.033669 | -0.21567
-0.25 | -0.031111 | -0.20309
-0.24 | -0.02881 | -0.19171
-0.23 | -0.026715 | -0.18046
-0.22 | -0.024771 | -0.1699
-0.21 | -0.022757 | -0.15911
-0.2 | -0.021007 | -0.14917
-0.19 | -0.01938 | -0.13925
-0.18 | -0.017787 | -0.12881
-0.17 | -0.016266 | -0.11913
-0.16 | -0.014896 | -0.1107
-0.15 | -0.013613 | -0.10354
-0.14 | -0.012323 | -0.09601
-0.13 | -0.011119 | -0.08847
-0.12 | -0.010056 | -0.08138
-0.11 | -0.009051 | -0.07583
-0.1 | -0.007983 | -0.0691
-0.09 | -0.007116 | -0.06361
-0.08 | -0.006297 | -0.05767
-0.07 | -0.005476 | -0.05264
-0.06 | -0.0046929 | -0.047571
-0.05 | -0.0039014 | -0.043518
-0.04 | -0.0031517 | -0.039723
-0.03 | -0.0023759 | -0.035552
-0.02 | -0.0016444 | -0.032356
-0.01 | -0.0008278 | -0.028866
0 | 2.55e-05 | -0.025357
0.01 | 0.0008485 | -0.022495
0.02 | 0.0018386 | -0.019773
0.03 | 0.0028316 | -0.016728
0.04 | 0.0040151 | -0.013827
0.05 | 0.0052211 | -0.010661
0.06 | 0.006535 | -0.00725
0.07 | 0.00815 | -0.0031049
0.08 | 0.010088 | 0.0015737
0.09 | 0.012031 | 0.007403
0.1 | 0.014205 | 0.01446
0.11 | 0.016896 | 0.023675
0.12 | 0.019951 | 0.035277
0.13 | 0.023299 | 0.049888
0.14 | 0.026998 | 0.06815
0.15 | 0.031516 | 0.0917
0.16 | 0.03618 | 0.12128
0.17 | 0.041651 | 0.15873
0.18 | 0.047757 | 0.20483
0.19 | 0.055131 | 0.26207
0.2 | 0.06228 | 0.33276
0.21 | 0.07144 | 0.42086
0.22 | 0.08171 | 0.52605
0.23 | 0.09352 | 0.6499
0.24 | 0.10731 | 0.8083
0.25 | 0.12293 | 1.0003
0.26 | 0.13899 | 1.2318
0.27 | 0.15917 | 1.5073
0.28 | 0.17959 | 1.8386
0.29 | 0.20564 | 2.2447
0.3 | 0.23262 | 2.7293
0.31 | 0.26331 | 3.3083
0.32 | 0.29897 | 4.007
0.33 | 0.33792 | 4.8498
0.34 | 0.38336 | 5.824
0.35 | 0.43389 | 7.02
0.36 | 0.49175 | 8.472
0.37 | 0.55987 | 10.225
0.38 | 0.6254 | 12.287
0.39 | 0.7094 | 14.82
0.4 | 0.8113 | 17.832
0.41 | 0.927 | 21.469
0.42 | 1.0591 | 25.829
0.43 | 1.2217 | 31.119
0.44 | 1.4013 | 37.439
0.45 | 1.6201 | 45.039
0.46 | 1.881 | 54.313
0.47 | 2.1935 | 65.26
0.48 | 2.5658 | 78.3
0.49 | 3.0026 | 94.34
0.5 | 3.5522 | 113.26