## Diode Characteristic (uA-mm)
VGS (V) | VDS = 0.000 V | VDS = 0.500 V
-1.25 | -3.8268 | -10.717
-1.24 | -3.6935 | -10.439
-1.23 | -3.537 | -10.156
-1.22 | -3.4244 | -9.748
-1.21 | -3.2965 | -9.448
-1.2 | -3.1802 | -9.169
-1.19 | -3.0416 | -8.844
-1.18 | -2.9335 | -8.538
-1.17 | -2.827 | -8.237
-1.16 | -2.7303 | -7.952
-1.15 | -2.6211 | -7.697
-1.14 | -2.5167 | -7.472
-1.13 | -2.4219 | -7.258
-1.12 | -2.3484 | -7.009
-1.11 | -2.2563 | -6.765
-1.1 | -2.1703 | -6.566
-1.09 | -2.0947 | -6.317
-1.08 | -2.0141 | -6.106
-1.07 | -1.9369 | -5.909
-1.06 | -1.8577 | -5.715
-1.05 | -1.7811 | -5.5
-1.04 | -1.7144 | -5.313
-1.03 | -1.6582 | -5.136
-1.02 | -1.5867 | -4.9517
-1.01 | -1.5264 | -4.8139
-1 | -1.47 | -4.6222
-0.99 | -1.4102 | -4.4945
-0.98 | -1.3564 | -4.3368
-0.97 | -1.3042 | -4.1835
-0.96 | -1.2553 | -4.0217
-0.95 | -1.2038 | -3.8783
-0.94 | -1.1505 | -3.7383
-0.93 | -1.1103 | -3.6139
-0.92 | -1.0667 | -3.4811
-0.91 | -1.0232 | -3.3729
-0.9 | -0.9824 | -3.2589
-0.89 | -0.9437 | -3.1471
-0.88 | -0.9047 | -3.0371
-0.87 | -0.8699 | -2.9111
-0.86 | -0.8316 | -2.8117
-0.85 | -0.8004 | -2.703
-0.84 | -0.7598 | -2.6014
-0.83 | -0.7341 | -2.5236
-0.82 | -0.6983 | -2.4361
-0.81 | -0.6725 | -2.3369
-0.8 | -0.6438 | -2.2503
-0.79 | -0.6156 | -2.1673
-0.78 | -0.589 | -2.0825
-0.77 | -0.5614 | -2.0057
-0.76 | -0.5378 | -1.9528
-0.75 | -0.5119 | -1.862
-0.74 | -0.49163 | -1.8045
-0.73 | -0.4691 | -1.7279
-0.72 | -0.44879 | -1.6681
-0.71 | -0.43037 | -1.5973
-0.7 | -0.40995 | -1.5484
-0.69 | -0.39145 | -1.4894
-0.68 | -0.37258 | -1.4245
-0.67 | -0.35761 | -1.3774
-0.66 | -0.3413 | -1.3191
-0.65 | -0.32563 | -1.2697
-0.64 | -0.31073 | -1.2213
-0.63 | -0.29484 | -1.1779
-0.62 | -0.2812 | -1.1264
-0.61 | -0.26698 | -1.081
-0.6 | -0.25574 | -1.0329
-0.59 | -0.2437 | -0.9898
-0.58 | -0.23221 | -0.9505
-0.57 | -0.21884 | -0.914
-0.56 | -0.2079 | -0.8786
-0.55 | -0.19851 | -0.8481
-0.54 | -0.18775 | -0.8049
-0.53 | -0.17923 | -0.7695
-0.52 | -0.16897 | -0.7392
-0.51 | -0.15948 | -0.7076
-0.5 | -0.15086 | -0.6812
-0.49 | -0.14309 | -0.6552
-0.48 | -0.13499 | -0.6292
-0.47 | -0.12771 | -0.6001
-0.46 | -0.12011 | -0.5738
-0.45 | -0.11282 | -0.5484
-0.44 | -0.10692 | -0.5269
-0.43 | -0.10117 | -0.502
-0.42 | -0.09546 | -0.48311
-0.41 | -0.09017 | -0.46316
-0.4 | -0.0853 | -0.43987
-0.39 | -0.07976 | -0.42136
-0.38 | -0.07544 | -0.40278
-0.37 | -0.07068 | -0.38466
-0.36 | -0.06577 | -0.36693
-0.35 | -0.06153 | -0.35191
-0.34 | -0.05762 | -0.33501
-0.33 | -0.05438 | -0.31692
-0.32 | -0.0513 | -0.30165
-0.31 | -0.04812 | -0.28939
-0.3 | -0.044595 | -0.27463
-0.29 | -0.041806 | -0.25947
-0.28 | -0.038744 | -0.24588
-0.27 | -0.036161 | -0.23291
-0.26 | -0.033411 | -0.22021
-0.25 | -0.03109 | -0.20668
-0.24 | -0.028848 | -0.19595
-0.23 | -0.026887 | -0.18264
-0.22 | -0.024685 | -0.17164
-0.21 | -0.022854 | -0.16206
-0.2 | -0.020955 | -0.15038
-0.19 | -0.019378 | -0.1412
-0.18 | -0.017701 | -0.13124
-0.17 | -0.016115 | -0.12169
-0.16 | -0.014713 | -0.11413
-0.15 | -0.013464 | -0.1049
-0.14 | -0.012301 | -0.0966
-0.13 | -0.01104 | -0.08939
-0.12 | -0.010028 | -0.08215
-0.11 | -0.009025 | -0.07491
-0.1 | -0.008083 | -0.06924
-0.09 | -0.007048 | -0.06371
-0.08 | -0.006199 | -0.05737
-0.07 | -0.005434 | -0.05282
-0.06 | -0.0046641 | -0.047688
-0.05 | -0.0038809 | -0.043762
-0.04 | -0.0031542 | -0.039754
-0.03 | -0.0023548 | -0.036237
-0.02 | -0.0016369 | -0.032657
-0.01 | -0.0008057 | -0.029401
0 | -4.41e-05 | -0.025945
0.01 | 0.0008596 | -0.023032
0.02 | 0.0017571 | -0.020114
0.03 | 0.0028559 | -0.01724
0.04 | 0.0039338 | -0.014192
0.05 | 0.0052485 | -0.010972
0.06 | 0.00661 | -0.007658
0.07 | 0.008155 | -0.0035041
0.08 | 0.010012 | 0.0011702
0.09 | 0.012078 | 0.006949
0.1 | 0.014395 | 0.014096
0.11 | 0.016881 | 0.023271
0.12 | 0.020053 | 0.034784
0.13 | 0.023452 | 0.049518
0.14 | 0.027419 | 0.06774
0.15 | 0.03154 | 0.09163
0.16 | 0.036855 | 0.12147
0.17 | 0.042338 | 0.15914
0.18 | 0.048741 | 0.2063
0.19 | 0.05588 | 0.26364
0.2 | 0.06274 | 0.33541
0.21 | 0.07305 | 0.42288
0.22 | 0.08414 | 0.53257
0.23 | 0.0958 | 0.6567
0.24 | 0.10914 | 0.8171
0.25 | 0.12482 | 1.0128
0.26 | 0.14267 | 1.2465
0.27 | 0.16236 | 1.5288
0.28 | 0.18403 | 1.8669
0.29 | 0.21022 | 2.2734
0.3 | 0.2384 | 2.7722
0.31 | 0.27139 | 3.3484
0.32 | 0.30833 | 4.0643
0.33 | 0.34835 | 4.9153
0.34 | 0.3959 | 5.874
0.35 | 0.44717 | 7.109
0.36 | 0.50901 | 8.571
0.37 | 0.5693 | 10.352
0.38 | 0.6471 | 12.442
0.39 | 0.7384 | 14.981
0.4 | 0.841 | 18.01
0.41 | 0.9649 | 21.677
0.42 | 1.0998 | 26.112
0.43 | 1.2658 | 31.462
0.44 | 1.4566 | 37.855
0.45 | 1.6754 | 45.439
0.46 | 1.9558 | 54.882
0.47 | 2.2748 | 65.88
0.48 | 2.6586 | 78.99
0.49 | 3.1181 | 95.11
0.5 | 3.6801 | 114.18