## Diode Characteristic (uA-mm)
VGS (V) | VDS = 0.000 V | VDS = 0.500 V
-1.25 | -3.756 | -10.498
-1.24 | -3.6211 | -10.201
-1.23 | -3.4933 | -9.891
-1.22 | -3.3623 | -9.541
-1.21 | -3.2459 | -9.294
-1.2 | -3.1255 | -8.961
-1.19 | -3.0011 | -8.682
-1.18 | -2.9018 | -8.411
-1.17 | -2.7804 | -8.102
-1.16 | -2.7001 | -7.847
-1.15 | -2.6068 | -7.586
-1.14 | -2.4877 | -7.365
-1.13 | -2.3882 | -7.112
-1.12 | -2.3118 | -6.907
-1.11 | -2.2176 | -6.646
-1.1 | -2.1453 | -6.442
-1.09 | -2.0657 | -6.221
-1.08 | -1.9856 | -6.006
-1.07 | -1.9088 | -5.811
-1.06 | -1.8441 | -5.608
-1.05 | -1.7722 | -5.422
-1.04 | -1.7161 | -5.25
-1.03 | -1.6398 | -5.064
-1.02 | -1.5793 | -4.8876
-1.01 | -1.5201 | -4.6929
-1 | -1.4518 | -4.5646
-0.99 | -1.3977 | -4.4045
-0.98 | -1.3451 | -4.247
-0.97 | -1.2983 | -4.103
-0.96 | -1.2424 | -3.9605
-0.95 | -1.1936 | -3.8364
-0.94 | -1.1485 | -3.6855
-0.93 | -1.1074 | -3.5651
-0.92 | -1.0574 | -3.4451
-0.91 | -1.0155 | -3.3041
-0.9 | -0.9737 | -3.2216
-0.89 | -0.9397 | -3.0925
-0.88 | -0.895 | -2.9833
-0.87 | -0.8598 | -2.8719
-0.86 | -0.8265 | -2.7694
-0.85 | -0.7904 | -2.6782
-0.84 | -0.7623 | -2.5821
-0.83 | -0.7287 | -2.4893
-0.82 | -0.6952 | -2.4019
-0.81 | -0.6683 | -2.2992
-0.8 | -0.6395 | -2.2238
-0.79 | -0.6145 | -2.1348
-0.78 | -0.5876 | -2.0648
-0.77 | -0.5632 | -1.99
-0.76 | -0.5403 | -1.9173
-0.75 | -0.5158 | -1.8395
-0.74 | -0.49545 | -1.7706
-0.73 | -0.47244 | -1.6978
-0.72 | -0.45182 | -1.6487
-0.71 | -0.43079 | -1.5729
-0.7 | -0.41439 | -1.5114
-0.69 | -0.3935 | -1.4521
-0.68 | -0.37715 | -1.4069
-0.67 | -0.35907 | -1.3499
-0.66 | -0.34219 | -1.2992
-0.65 | -0.32654 | -1.2496
-0.64 | -0.31257 | -1.2034
-0.63 | -0.29843 | -1.1552
-0.62 | -0.28302 | -1.1132
-0.61 | -0.26977 | -1.0702
-0.6 | -0.25678 | -1.0263
-0.59 | -0.24427 | -0.9846
-0.58 | -0.23291 | -0.944
-0.57 | -0.21931 | -0.906
-0.56 | -0.21012 | -0.8758
-0.55 | -0.19852 | -0.8331
-0.54 | -0.18894 | -0.8025
-0.53 | -0.1795 | -0.7705
-0.52 | -0.17006 | -0.7421
-0.51 | -0.15992 | -0.7079
-0.5 | -0.15189 | -0.6809
-0.49 | -0.14354 | -0.651
-0.48 | -0.13623 | -0.622
-0.47 | -0.12911 | -0.5987
-0.46 | -0.1216 | -0.5752
-0.45 | -0.11456 | -0.5478
-0.44 | -0.10877 | -0.5281
-0.43 | -0.10235 | -0.5061
-0.42 | -0.0966 | -0.48485
-0.41 | -0.09066 | -0.464
-0.4 | -0.08521 | -0.44626
-0.39 | -0.0803 | -0.42523
-0.38 | -0.07516 | -0.40816
-0.37 | -0.07019 | -0.38757
-0.36 | -0.06622 | -0.36978
-0.35 | -0.0622 | -0.35546
-0.34 | -0.05841 | -0.33862
-0.33 | -0.05496 | -0.32637
-0.32 | -0.05097 | -0.31175
-0.31 | -0.048336 | -0.29574
-0.3 | -0.045053 | -0.2792
-0.29 | -0.041963 | -0.26451
-0.28 | -0.039062 | -0.25183
-0.27 | -0.03629 | -0.23838
-0.26 | -0.033926 | -0.22555
-0.25 | -0.031291 | -0.21402
-0.24 | -0.029199 | -0.20085
-0.23 | -0.026977 | -0.18957
-0.22 | -0.024933 | -0.1764
-0.21 | -0.022928 | -0.16767
-0.2 | -0.021191 | -0.15657
-0.19 | -0.019528 | -0.14572
-0.18 | -0.017917 | -0.13452
-0.17 | -0.016476 | -0.12483
-0.16 | -0.014997 | -0.1174
-0.15 | -0.013646 | -0.10826
-0.14 | -0.012311 | -0.09966
-0.13 | -0.01122 | -0.09249
-0.12 | -0.010087 | -0.08486
-0.11 | -0.009146 | -0.07835
-0.1 | -0.00804 | -0.0713
-0.09 | -0.007116 | -0.06521
-0.08 | -0.006294 | -0.06027
-0.07 | -0.005535 | -0.05499
-0.06 | -0.0047325 | -0.05018
-0.05 | -0.0038886 | -0.045573
-0.04 | -0.0031528 | -0.041235
-0.03 | -0.0023807 | -0.037203
-0.02 | -0.0016492 | -0.033639
-0.01 | -0.0008335 | -0.030035
0 | 1.48e-05 | -0.026499
0.01 | 0.0008441 | -0.023537
0.02 | 0.0018407 | -0.020512
0.03 | 0.0028321 | -0.017461
0.04 | 0.0040461 | -0.014387
0.05 | 0.0052551 | -0.011104
0.06 | 0.006561 | -0.007729
0.07 | 0.00835 | -0.0035642
0.08 | 0.010114 | 0.0013331
0.09 | 0.012142 | 0.007389
0.1 | 0.014432 | 0.014692
0.11 | 0.017255 | 0.024018
0.12 | 0.020202 | 0.036114
0.13 | 0.023716 | 0.051131
0.14 | 0.027236 | 0.06998
0.15 | 0.03212 | 0.0939
0.16 | 0.036989 | 0.1249
0.17 | 0.042898 | 0.1641
0.18 | 0.049057 | 0.21109
0.19 | 0.056816 | 0.27087
0.2 | 0.06464 | 0.34329
0.21 | 0.07416 | 0.43387
0.22 | 0.08515 | 0.54442
0.23 | 0.0969 | 0.6702
0.24 | 0.11139 | 0.8336
0.25 | 0.12701 | 1.0297
0.26 | 0.14422 | 1.2656
0.27 | 0.1649 | 1.5517
0.28 | 0.1872 | 1.8967
0.29 | 0.21353 | 2.3084
0.3 | 0.24149 | 2.8096
0.31 | 0.27243 | 3.4069
0.32 | 0.3097 | 4.1184
0.33 | 0.35107 | 4.9741
0.34 | 0.39714 | 5.962
0.35 | 0.44809 | 7.188
0.36 | 0.5087 | 8.672
0.37 | 0.568 | 10.465
0.38 | 0.6447 | 12.579
0.39 | 0.7309 | 15.132
0.4 | 0.8356 | 18.149
0.41 | 0.9498 | 21.881
0.42 | 1.0889 | 26.32
0.43 | 1.2477 | 31.699
0.44 | 1.433 | 38.055
0.45 | 1.6553 | 45.781
0.46 | 1.914 | 55.118
0.47 | 2.226 | 66.06
0.48 | 2.6015 | 79.47
0.49 | 3.0358 | 95.45
0.5 | 3.5865 | 114.66