## Diode Characteristic (uA-mm)
VGS (V) | VDS = 0.000 V | VDS = 0.500 V
-1.25 | -3.8269 | -10.635
-1.24 | -3.6739 | -10.315
-1.23 | -3.5408 | -10.001
-1.22 | -3.4149 | -9.655
-1.21 | -3.2908 | -9.368
-1.2 | -3.1742 | -9.032
-1.19 | -3.0477 | -8.744
-1.18 | -2.9325 | -8.464
-1.17 | -2.8243 | -8.188
-1.16 | -2.7191 | -7.945
-1.15 | -2.616 | -7.672
-1.14 | -2.5243 | -7.407
-1.13 | -2.4409 | -7.177
-1.12 | -2.3389 | -6.956
-1.11 | -2.2579 | -6.754
-1.1 | -2.1574 | -6.483
-1.09 | -2.087 | -6.278
-1.08 | -2.0061 | -6.084
-1.07 | -1.931 | -5.852
-1.06 | -1.8625 | -5.652
-1.05 | -1.7933 | -5.499
-1.04 | -1.7232 | -5.293
-1.03 | -1.6465 | -5.111
-1.02 | -1.5939 | -4.9586
-1.01 | -1.5346 | -4.7859
-1 | -1.4717 | -4.6082
-0.99 | -1.4188 | -4.4383
-0.98 | -1.365 | -4.3023
-0.97 | -1.3151 | -4.1506
-0.96 | -1.2585 | -4.0035
-0.95 | -1.2013 | -3.8576
-0.94 | -1.1637 | -3.7241
-0.93 | -1.1123 | -3.5927
-0.92 | -1.0755 | -3.4612
-0.91 | -1.0275 | -3.342
-0.9 | -0.9855 | -3.2301
-0.89 | -0.9424 | -3.1207
-0.88 | -0.9071 | -3.0088
-0.87 | -0.866 | -2.8979
-0.86 | -0.8354 | -2.8068
-0.85 | -0.804 | -2.6993
-0.84 | -0.7681 | -2.6028
-0.83 | -0.7357 | -2.4996
-0.82 | -0.7057 | -2.4081
-0.81 | -0.6757 | -2.3301
-0.8 | -0.6478 | -2.2268
-0.79 | -0.6213 | -2.1562
-0.78 | -0.593 | -2.086
-0.77 | -0.565 | -1.9888
-0.76 | -0.5409 | -1.9207
-0.75 | -0.5185 | -1.855
-0.74 | -0.49946 | -1.7912
-0.73 | -0.47601 | -1.7194
-0.72 | -0.45417 | -1.6519
-0.71 | -0.4364 | -1.5976
-0.7 | -0.41382 | -1.5314
-0.69 | -0.39537 | -1.4651
-0.68 | -0.3766 | -1.4139
-0.67 | -0.35866 | -1.3673
-0.66 | -0.34405 | -1.301
-0.65 | -0.32676 | -1.2542
-0.64 | -0.31208 | -1.211
-0.63 | -0.29664 | -1.1608
-0.62 | -0.28405 | -1.1157
-0.61 | -0.26932 | -1.0717
-0.6 | -0.25446 | -1.0244
-0.59 | -0.24382 | -0.9898
-0.58 | -0.23211 | -0.9509
-0.57 | -0.21956 | -0.9096
-0.56 | -0.20872 | -0.8711
-0.55 | -0.19809 | -0.8372
-0.54 | -0.18891 | -0.8058
-0.53 | -0.17823 | -0.7741
-0.52 | -0.16932 | -0.7392
-0.51 | -0.1604 | -0.7104
-0.5 | -0.15226 | -0.683
-0.49 | -0.14387 | -0.6524
-0.48 | -0.13645 | -0.625
-0.47 | -0.12837 | -0.6032
-0.46 | -0.12154 | -0.5778
-0.45 | -0.11462 | -0.5516
-0.44 | -0.10737 | -0.5287
-0.43 | -0.10164 | -0.5064
-0.42 | -0.09586 | -0.48355
-0.41 | -0.09061 | -0.46435
-0.4 | -0.08523 | -0.44201
-0.39 | -0.07997 | -0.42185
-0.38 | -0.07538 | -0.40452
-0.37 | -0.07028 | -0.3853
-0.36 | -0.0664 | -0.37138
-0.35 | -0.06216 | -0.35153
-0.34 | -0.05804 | -0.33607
-0.33 | -0.05439 | -0.32165
-0.32 | -0.05068 | -0.30646
-0.31 | -0.048189 | -0.29204
-0.3 | -0.044653 | -0.27787
-0.29 | -0.041377 | -0.26219
-0.28 | -0.038626 | -0.24847
-0.27 | -0.036226 | -0.23537
-0.26 | -0.033343 | -0.22282
-0.25 | -0.031034 | -0.21151
-0.24 | -0.028687 | -0.19927
-0.23 | -0.026597 | -0.18801
-0.22 | -0.02456 | -0.17734
-0.21 | -0.022703 | -0.16444
-0.2 | -0.020882 | -0.1537
-0.19 | -0.019226 | -0.14427
-0.18 | -0.017547 | -0.13315
-0.17 | -0.016153 | -0.12407
-0.16 | -0.014703 | -0.11609
-0.15 | -0.013495 | -0.10718
-0.14 | -0.012135 | -0.09942
-0.13 | -0.010986 | -0.0915
-0.12 | -0.009889 | -0.08394
-0.11 | -0.008918 | -0.07786
-0.1 | -0.007894 | -0.07043
-0.09 | -0.007019 | -0.06486
-0.08 | -0.006203 | -0.05903
-0.07 | -0.005382 | -0.05441
-0.06 | -0.0045899 | -0.049371
-0.05 | -0.0038458 | -0.044506
-0.04 | -0.003098 | -0.040442
-0.03 | -0.0023579 | -0.036508
-0.02 | -0.001631 | -0.032824
-0.01 | -0.0008348 | -0.029388
0 | -5.6e-06 | -0.025932
0.01 | 0.0008304 | -0.023102
0.02 | 0.0017927 | -0.020262
0.03 | 0.0027754 | -0.017171
0.04 | 0.0039457 | -0.014157
0.05 | 0.0051112 | -0.01097
0.06 | 0.00647 | -0.00748
0.07 | 0.008252 | -0.0035019
0.08 | 0.009936 | 0.0012141
0.09 | 0.011922 | 0.006817
0.1 | 0.014155 | 0.013886
0.11 | 0.016995 | 0.022927
0.12 | 0.019847 | 0.034598
0.13 | 0.023105 | 0.049356
0.14 | 0.026757 | 0.06748
0.15 | 0.031228 | 0.09126
0.16 | 0.036098 | 0.12134
0.17 | 0.041647 | 0.15871
0.18 | 0.048089 | 0.20524
0.19 | 0.055244 | 0.26346
0.2 | 0.06208 | 0.33429
0.21 | 0.07159 | 0.42311
0.22 | 0.0823 | 0.52984
0.23 | 0.09458 | 0.6578
0.24 | 0.10743 | 0.8136
0.25 | 0.12253 | 1.0078
0.26 | 0.13995 | 1.2416
0.27 | 0.16013 | 1.5189
0.28 | 0.18137 | 1.8625
0.29 | 0.20601 | 2.274
0.3 | 0.23461 | 2.7659
0.31 | 0.2661 | 3.3513
0.32 | 0.30264 | 4.0606
0.33 | 0.34431 | 4.9145
0.34 | 0.38889 | 5.896
0.35 | 0.44117 | 7.12
0.36 | 0.50155 | 8.584
0.37 | 0.568 | 10.35
0.38 | 0.6439 | 12.477
0.39 | 0.7339 | 15.022
0.4 | 0.8351 | 18.077
0.41 | 0.9501 | 21.715
0.42 | 1.0908 | 26.193
0.43 | 1.2477 | 31.526
0.44 | 1.4347 | 37.963
0.45 | 1.6571 | 45.638
0.46 | 1.9272 | 55.018
0.47 | 2.2446 | 65.94
0.48 | 2.6125 | 79.27
0.49 | 3.0693 | 95.28
0.5 | 3.6141 | 114.54