## Diode Characteristic (uA-mm)
VGS (V) | VDS = 0.000 V | VDS = 0.500 V
-1.25 | -3.9139 | -10.742
-1.24 | -3.7773 | -10.418
-1.23 | -3.6444 | -10.118
-1.22 | -3.5129 | -9.75
-1.21 | -3.3862 | -9.43
-1.2 | -3.2737 | -9.183
-1.19 | -3.1346 | -8.896
-1.18 | -3.0234 | -8.599
-1.17 | -2.9069 | -8.272
-1.16 | -2.807 | -8.033
-1.15 | -2.6814 | -7.781
-1.14 | -2.5935 | -7.504
-1.13 | -2.4987 | -7.257
-1.12 | -2.3982 | -7.024
-1.11 | -2.3133 | -6.838
-1.1 | -2.2211 | -6.576
-1.09 | -2.1391 | -6.372
-1.08 | -2.0692 | -6.156
-1.07 | -1.9927 | -5.979
-1.06 | -1.9016 | -5.75
-1.05 | -1.838 | -5.57
-1.04 | -1.765 | -5.408
-1.03 | -1.6941 | -5.174
-1.02 | -1.6286 | -5.02
-1.01 | -1.5635 | -4.8376
-1 | -1.5137 | -4.6777
-0.99 | -1.4535 | -4.5376
-0.98 | -1.3943 | -4.3544
-0.97 | -1.3394 | -4.2163
-0.96 | -1.2901 | -4.0726
-0.95 | -1.2367 | -3.9608
-0.94 | -1.1956 | -3.8116
-0.93 | -1.1457 | -3.6731
-0.92 | -1.1008 | -3.5604
-0.91 | -1.0552 | -3.4088
-0.9 | -1.0154 | -3.32
-0.89 | -0.9728 | -3.1792
-0.88 | -0.9346 | -3.0732
-0.87 | -0.8988 | -2.9676
-0.86 | -0.861 | -2.8723
-0.85 | -0.8216 | -2.7671
-0.84 | -0.7901 | -2.6615
-0.83 | -0.7518 | -2.566
-0.82 | -0.7247 | -2.4707
-0.81 | -0.6936 | -2.3833
-0.8 | -0.6614 | -2.2822
-0.79 | -0.6324 | -2.2074
-0.78 | -0.6062 | -2.1297
-0.77 | -0.582 | -2.0482
-0.76 | -0.5561 | -1.9752
-0.75 | -0.5294 | -1.9032
-0.74 | -0.5075 | -1.8399
-0.73 | -0.48765 | -1.779
-0.72 | -0.46402 | -1.7116
-0.71 | -0.44305 | -1.6307
-0.7 | -0.42258 | -1.5648
-0.69 | -0.40576 | -1.495
-0.68 | -0.38655 | -1.4524
-0.67 | -0.36861 | -1.3986
-0.66 | -0.35152 | -1.3443
-0.65 | -0.33496 | -1.2892
-0.64 | -0.32099 | -1.2351
-0.63 | -0.30616 | -1.1909
-0.62 | -0.28986 | -1.1369
-0.61 | -0.27634 | -1.094
-0.6 | -0.26341 | -1.0613
-0.59 | -0.25272 | -1.0146
-0.58 | -0.2384 | -0.9742
-0.57 | -0.22635 | -0.9338
-0.56 | -0.21356 | -0.9014
-0.55 | -0.20411 | -0.8629
-0.54 | -0.19323 | -0.834
-0.53 | -0.18403 | -0.7951
-0.52 | -0.17463 | -0.763
-0.51 | -0.16518 | -0.7279
-0.5 | -0.15645 | -0.7013
-0.49 | -0.14793 | -0.6775
-0.48 | -0.14028 | -0.6454
-0.47 | -0.13294 | -0.6175
-0.46 | -0.12566 | -0.5905
-0.45 | -0.11858 | -0.5639
-0.44 | -0.11181 | -0.5435
-0.43 | -0.10471 | -0.519
-0.42 | -0.09892 | -0.49721
-0.41 | -0.09333 | -0.48093
-0.4 | -0.08821 | -0.45899
-0.39 | -0.08294 | -0.4434
-0.38 | -0.07811 | -0.41929
-0.37 | -0.07334 | -0.4009
-0.36 | -0.06817 | -0.38084
-0.35 | -0.0641 | -0.36794
-0.34 | -0.06 | -0.35099
-0.33 | -0.05604 | -0.33486
-0.32 | -0.05261 | -0.31756
-0.31 | -0.049244 | -0.3047
-0.3 | -0.046101 | -0.28562
-0.29 | -0.043296 | -0.27069
-0.28 | -0.040182 | -0.25958
-0.27 | -0.037463 | -0.2417
-0.26 | -0.034627 | -0.22925
-0.25 | -0.032243 | -0.21826
-0.24 | -0.02996 | -0.20316
-0.23 | -0.027613 | -0.19317
-0.22 | -0.025582 | -0.18106
-0.21 | -0.023736 | -0.16992
-0.2 | -0.021661 | -0.15911
-0.19 | -0.019908 | -0.14835
-0.18 | -0.018425 | -0.13951
-0.17 | -0.016889 | -0.12824
-0.16 | -0.015245 | -0.11977
-0.15 | -0.01391 | -0.11067
-0.14 | -0.012741 | -0.10278
-0.13 | -0.01157 | -0.09531
-0.12 | -0.010333 | -0.08794
-0.11 | -0.009318 | -0.08135
-0.1 | -0.008312 | -0.07419
-0.09 | -0.0074 | -0.0687
-0.08 | -0.00641 | -0.0627
-0.07 | -0.005584 | -0.05697
-0.06 | -0.004803 | -0.0522
-0.05 | -0.0039953 | -0.047113
-0.04 | -0.0032383 | -0.043029
-0.03 | -0.0024762 | -0.038985
-0.02 | -0.0016695 | -0.03436
-0.01 | -0.0009021 | -0.030404
0 | -3.35e-05 | -0.027583
0.01 | 0.0008999 | -0.023871
0.02 | 0.0018192 | -0.020583
0.03 | 0.0029465 | -0.018013
0.04 | 0.0040661 | -0.014815
0.05 | 0.0054455 | -0.011301
0.06 | 0.006807 | -0.0076
0.07 | 0.008502 | -0.003542
0.08 | 0.010286 | 0.0012639
0.09 | 0.012654 | 0.007397
0.1 | 0.014879 | 0.014941
0.11 | 0.01755 | 0.024282
0.12 | 0.020583 | 0.036256
0.13 | 0.024351 | 0.051431
0.14 | 0.028075 | 0.0704
0.15 | 0.032637 | 0.09432
0.16 | 0.037542 | 0.12568
0.17 | 0.043762 | 0.16409
0.18 | 0.050171 | 0.21184
0.19 | 0.05731 | 0.27047
0.2 | 0.06643 | 0.34278
0.21 | 0.07585 | 0.43263
0.22 | 0.087 | 0.54221
0.23 | 0.0991 | 0.6684
0.24 | 0.1139 | 0.8305
0.25 | 0.12982 | 1.0285
0.26 | 0.14763 | 1.2602
0.27 | 0.16825 | 1.5487
0.28 | 0.19058 | 1.8895
0.29 | 0.21723 | 2.3017
0.3 | 0.24682 | 2.8004
0.31 | 0.27888 | 3.3889
0.32 | 0.31668 | 4.1008
0.33 | 0.35837 | 4.9408
0.34 | 0.40473 | 5.925
0.35 | 0.45809 | 7.155
0.36 | 0.51834 | 8.6
0.37 | 0.5781 | 10.381
0.38 | 0.659 | 12.493
0.39 | 0.7455 | 15.019
0.4 | 0.8532 | 18.012
0.41 | 0.9713 | 21.658
0.42 | 1.1079 | 26.093
0.43 | 1.2719 | 31.394
0.44 | 1.4587 | 37.75
0.45 | 1.6789 | 45.391
0.46 | 1.9389 | 54.621
0.47 | 2.2542 | 65.47
0.48 | 2.6294 | 78.77
0.49 | 3.0621 | 94.46
0.5 | 3.616 | 113.6