## Diode Characteristic (uA-mm)
VGS (V) | VDS = 0.000 V | VDS = 0.500 V
-1.25 | -3.8376 | -10.551
-1.24 | -3.6997 | -10.198
-1.23 | -3.5652 | -9.918
-1.22 | -3.4324 | -9.585
-1.21 | -3.3127 | -9.246
-1.2 | -3.2006 | -8.994
-1.19 | -3.0818 | -8.712
-1.18 | -2.9596 | -8.41
-1.17 | -2.8646 | -8.141
-1.16 | -2.7576 | -7.874
-1.15 | -2.6523 | -7.67
-1.14 | -2.5569 | -7.402
-1.13 | -2.4544 | -7.176
-1.12 | -2.3678 | -6.935
-1.11 | -2.276 | -6.696
-1.1 | -2.1947 | -6.496
-1.09 | -2.1088 | -6.247
-1.08 | -2.0327 | -6.056
-1.07 | -1.9547 | -5.848
-1.06 | -1.877 | -5.643
-1.05 | -1.8171 | -5.463
-1.04 | -1.7483 | -5.285
-1.03 | -1.6791 | -5.11
-1.02 | -1.6082 | -4.9164
-1.01 | -1.5428 | -4.7445
-1 | -1.4928 | -4.6031
-0.99 | -1.4324 | -4.4472
-0.98 | -1.3822 | -4.2864
-0.97 | -1.3293 | -4.1428
-0.96 | -1.272 | -3.9951
-0.95 | -1.2231 | -3.8539
-0.94 | -1.1751 | -3.7231
-0.93 | -1.1305 | -3.6032
-0.92 | -1.0827 | -3.4723
-0.91 | -1.0384 | -3.3487
-0.9 | -0.9978 | -3.2327
-0.89 | -0.9603 | -3.1296
-0.88 | -0.9165 | -3.0074
-0.87 | -0.878 | -2.919
-0.86 | -0.8428 | -2.8111
-0.85 | -0.8052 | -2.7139
-0.84 | -0.7717 | -2.5994
-0.83 | -0.7438 | -2.5204
-0.82 | -0.7161 | -2.4243
-0.81 | -0.6882 | -2.3328
-0.8 | -0.6582 | -2.2438
-0.79 | -0.629 | -2.1631
-0.78 | -0.6044 | -2.0685
-0.77 | -0.5754 | -2.0094
-0.76 | -0.5494 | -1.935
-0.75 | -0.527 | -1.8618
-0.74 | -0.5018 | -1.787
-0.73 | -0.48404 | -1.7308
-0.72 | -0.46153 | -1.6647
-0.71 | -0.44241 | -1.5954
-0.7 | -0.42172 | -1.5346
-0.69 | -0.40074 | -1.4702
-0.68 | -0.38361 | -1.4139
-0.67 | -0.36675 | -1.3589
-0.66 | -0.35036 | -1.3072
-0.65 | -0.33231 | -1.2636
-0.64 | -0.3165 | -1.2126
-0.63 | -0.30107 | -1.1644
-0.62 | -0.28701 | -1.1182
-0.61 | -0.27368 | -1.0749
-0.6 | -0.25915 | -1.0313
-0.59 | -0.24633 | -0.9921
-0.58 | -0.23432 | -0.9518
-0.57 | -0.22402 | -0.9168
-0.56 | -0.21145 | -0.8761
-0.55 | -0.20084 | -0.839
-0.54 | -0.19058 | -0.8037
-0.53 | -0.18032 | -0.7766
-0.52 | -0.1714 | -0.7412
-0.51 | -0.16281 | -0.7084
-0.5 | -0.15396 | -0.6781
-0.49 | -0.14441 | -0.6512
-0.48 | -0.13733 | -0.6223
-0.47 | -0.13093 | -0.5982
-0.46 | -0.12319 | -0.5744
-0.45 | -0.11559 | -0.5463
-0.44 | -0.10907 | -0.5254
-0.43 | -0.10269 | -0.5027
-0.42 | -0.09682 | -0.48405
-0.41 | -0.09136 | -0.46526
-0.4 | -0.0856 | -0.44264
-0.39 | -0.08026 | -0.4255
-0.38 | -0.07535 | -0.4062
-0.37 | -0.07076 | -0.38934
-0.36 | -0.06632 | -0.36941
-0.35 | -0.06234 | -0.35401
-0.34 | -0.05839 | -0.33921
-0.33 | -0.05451 | -0.32295
-0.32 | -0.05111 | -0.30607
-0.31 | -0.047827 | -0.29186
-0.3 | -0.045006 | -0.27871
-0.29 | -0.041735 | -0.26436
-0.28 | -0.038908 | -0.25018
-0.27 | -0.036267 | -0.23725
-0.26 | -0.03405 | -0.22422
-0.25 | -0.03125 | -0.2123
-0.24 | -0.029029 | -0.20202
-0.23 | -0.026819 | -0.18943
-0.22 | -0.024877 | -0.1763
-0.21 | -0.022695 | -0.16496
-0.2 | -0.020989 | -0.15487
-0.19 | -0.019342 | -0.14488
-0.18 | -0.017678 | -0.13371
-0.17 | -0.016095 | -0.12433
-0.16 | -0.014799 | -0.11583
-0.15 | -0.013483 | -0.10737
-0.14 | -0.01231 | -0.09977
-0.13 | -0.01101 | -0.09237
-0.12 | -0.009985 | -0.08441
-0.11 | -0.008942 | -0.07717
-0.1 | -0.008046 | -0.07075
-0.09 | -0.007027 | -0.06465
-0.08 | -0.006249 | -0.05915
-0.07 | -0.005404 | -0.05385
-0.06 | -0.0046236 | -0.048992
-0.05 | -0.0038329 | -0.044721
-0.04 | -0.0031277 | -0.040603
-0.03 | -0.0023326 | -0.036806
-0.02 | -0.0016248 | -0.032828
-0.01 | -0.0008045 | -0.029472
0 | -4.9e-06 | -0.026507
0.01 | 0.0008451 | -0.023563
0.02 | 0.0017682 | -0.020486
0.03 | 0.0028062 | -0.017289
0.04 | 0.0039323 | -0.014392
0.05 | 0.0052065 | -0.011188
0.06 | 0.006553 | -0.007819
0.07 | 0.00815 | -0.0035084
0.08 | 0.010154 | 0.0012996
0.09 | 0.012031 | 0.007302
0.1 | 0.014422 | 0.014465
0.11 | 0.016943 | 0.023966
0.12 | 0.020145 | 0.035992
0.13 | 0.023427 | 0.051168
0.14 | 0.027413 | 0.06984
0.15 | 0.031629 | 0.09436
0.16 | 0.036905 | 0.12551
0.17 | 0.042412 | 0.16371
0.18 | 0.048851 | 0.21181
0.19 | 0.055916 | 0.27041
0.2 | 0.0637 | 0.34456
0.21 | 0.07362 | 0.43571
0.22 | 0.08482 | 0.5444
0.23 | 0.09635 | 0.6718
0.24 | 0.11071 | 0.8367
0.25 | 0.12646 | 1.0323
0.26 | 0.14471 | 1.2737
0.27 | 0.16393 | 1.5614
0.28 | 0.18645 | 1.9035
0.29 | 0.21252 | 2.3237
0.3 | 0.2418 | 2.8245
0.31 | 0.27405 | 3.4256
0.32 | 0.31011 | 4.1422
0.33 | 0.35173 | 5.007
0.34 | 0.39886 | 6.006
0.35 | 0.45455 | 7.234
0.36 | 0.51356 | 8.726
0.37 | 0.575 | 10.52
0.38 | 0.6542 | 12.644
0.39 | 0.7418 | 15.231
0.4 | 0.847 | 18.294
0.41 | 0.9712 | 22.007
0.42 | 1.1097 | 26.458
0.43 | 1.2762 | 31.839
0.44 | 1.4654 | 38.274
0.45 | 1.6892 | 46.056
0.46 | 1.9634 | 55.421
0.47 | 2.2818 | 66.33
0.48 | 2.6684 | 79.83
0.49 | 3.1282 | 95.82
0.5 | 3.6801 | 115.02