## Diode Characteristic (uA-mm)
VGS (V) | VDS = 0.000 V | VDS = 0.500 V
-1.25 | -4.0913 | -11.294
-1.24 | -3.9494 | -10.923
-1.23 | -3.7932 | -10.587
-1.22 | -3.6461 | -10.225
-1.21 | -3.5186 | -9.885
-1.2 | -3.3785 | -9.591
-1.19 | -3.2712 | -9.304
-1.18 | -3.1416 | -8.975
-1.17 | -3.0282 | -8.663
-1.16 | -2.9029 | -8.378
-1.15 | -2.7927 | -8.111
-1.14 | -2.6816 | -7.864
-1.13 | -2.579 | -7.614
-1.12 | -2.4816 | -7.362
-1.11 | -2.3977 | -7.096
-1.1 | -2.3016 | -6.852
-1.09 | -2.2071 | -6.606
-1.08 | -2.1374 | -6.432
-1.07 | -2.0627 | -6.182
-1.06 | -1.9774 | -5.995
-1.05 | -1.9086 | -5.775
-1.04 | -1.8347 | -5.605
-1.03 | -1.7585 | -5.425
-1.02 | -1.6912 | -5.226
-1.01 | -1.6164 | -5.024
-1 | -1.56 | -4.8652
-0.99 | -1.5004 | -4.692
-0.98 | -1.4365 | -4.5384
-0.97 | -1.385 | -4.3697
-0.96 | -1.3222 | -4.2207
-0.95 | -1.2714 | -4.0715
-0.94 | -1.2241 | -3.9466
-0.93 | -1.1795 | -3.8062
-0.92 | -1.1287 | -3.67
-0.91 | -1.0801 | -3.5375
-0.9 | -1.0336 | -3.3962
-0.89 | -0.9954 | -3.2855
-0.88 | -0.9518 | -3.1762
-0.87 | -0.91 | -3.0621
-0.86 | -0.8745 | -2.9398
-0.85 | -0.8412 | -2.8357
-0.84 | -0.8045 | -2.7209
-0.83 | -0.7693 | -2.6251
-0.82 | -0.7391 | -2.5308
-0.81 | -0.7055 | -2.453
-0.8 | -0.6773 | -2.3503
-0.79 | -0.6455 | -2.259
-0.78 | -0.6193 | -2.1751
-0.77 | -0.5932 | -2.0993
-0.76 | -0.5666 | -2.0188
-0.75 | -0.5413 | -1.9481
-0.74 | -0.5204 | -1.876
-0.73 | -0.4964 | -1.8003
-0.72 | -0.47565 | -1.7288
-0.71 | -0.45536 | -1.6616
-0.7 | -0.43449 | -1.5923
-0.69 | -0.4162 | -1.5372
-0.68 | -0.3939 | -1.4824
-0.67 | -0.37675 | -1.4199
-0.66 | -0.35812 | -1.3658
-0.65 | -0.34072 | -1.3029
-0.64 | -0.32616 | -1.2618
-0.63 | -0.30912 | -1.2064
-0.62 | -0.29528 | -1.1628
-0.61 | -0.27999 | -1.1137
-0.6 | -0.26579 | -1.0668
-0.59 | -0.25225 | -1.0248
-0.58 | -0.24201 | -0.9892
-0.57 | -0.2287 | -0.9427
-0.56 | -0.21646 | -0.907
-0.55 | -0.20587 | -0.8736
-0.54 | -0.19494 | -0.8393
-0.53 | -0.18523 | -0.7977
-0.52 | -0.17589 | -0.7718
-0.51 | -0.16762 | -0.7376
-0.5 | -0.15768 | -0.7073
-0.49 | -0.14882 | -0.6759
-0.48 | -0.1407 | -0.6472
-0.47 | -0.13317 | -0.6202
-0.46 | -0.12561 | -0.5949
-0.45 | -0.11807 | -0.5693
-0.44 | -0.11211 | -0.5459
-0.43 | -0.1052 | -0.5235
-0.42 | -0.10012 | -0.5012
-0.41 | -0.0941 | -0.48121
-0.4 | -0.08803 | -0.46175
-0.39 | -0.0829 | -0.44153
-0.38 | -0.07736 | -0.41988
-0.37 | -0.07293 | -0.40089
-0.36 | -0.06798 | -0.38417
-0.35 | -0.06389 | -0.36518
-0.34 | -0.06001 | -0.34596
-0.33 | -0.05626 | -0.33099
-0.32 | -0.0528 | -0.31765
-0.31 | -0.049617 | -0.30155
-0.3 | -0.046324 | -0.28649
-0.29 | -0.043435 | -0.27133
-0.28 | -0.040476 | -0.25882
-0.27 | -0.037473 | -0.24596
-0.26 | -0.035107 | -0.23389
-0.25 | -0.032481 | -0.22004
-0.24 | -0.030087 | -0.20606
-0.23 | -0.02775 | -0.1945
-0.22 | -0.02584 | -0.18269
-0.21 | -0.023645 | -0.172
-0.2 | -0.021921 | -0.15929
-0.19 | -0.02018 | -0.1496
-0.18 | -0.018472 | -0.14084
-0.17 | -0.016748 | -0.13068
-0.16 | -0.015401 | -0.12121
-0.15 | -0.01403 | -0.11277
-0.14 | -0.012703 | -0.10463
-0.13 | -0.011405 | -0.09666
-0.12 | -0.010367 | -0.08935
-0.11 | -0.00923 | -0.08171
-0.1 | -0.008314 | -0.07561
-0.09 | -0.007265 | -0.06882
-0.08 | -0.006431 | -0.06325
-0.07 | -0.005592 | -0.05805
-0.06 | -0.0048014 | -0.05278
-0.05 | -0.0039761 | -0.047612
-0.04 | -0.0032507 | -0.043423
-0.03 | -0.0024435 | -0.039006
-0.02 | -0.0016837 | -0.035209
-0.01 | -0.0008408 | -0.03189
0 | -1e-06 | -0.028257
0.01 | 0.0008749 | -0.025096
0.02 | 0.0018445 | -0.021841
0.03 | 0.002921 | -0.018794
0.04 | 0.0040714 | -0.015369
0.05 | 0.0053834 | -0.012137
0.06 | 0.006801 | -0.008304
0.07 | 0.008419 | -0.0040383
0.08 | 0.010453 | 0.0010145
0.09 | 0.01248 | 0.007141
0.1 | 0.0149 | 0.014701
0.11 | 0.017488 | 0.024201
0.12 | 0.020781 | 0.036567
0.13 | 0.024084 | 0.051906
0.14 | 0.028099 | 0.07135
0.15 | 0.032427 | 0.09625
0.16 | 0.037848 | 0.12745
0.17 | 0.043593 | 0.16638
0.18 | 0.050218 | 0.21544
0.19 | 0.05675 | 0.27519
0.2 | 0.06562 | 0.35037
0.21 | 0.07519 | 0.44173
0.22 | 0.08678 | 0.55331
0.23 | 0.09943 | 0.6833
0.24 | 0.11265 | 0.8458
0.25 | 0.12967 | 1.0487
0.26 | 0.14755 | 1.2888
0.27 | 0.16844 | 1.5788
0.28 | 0.19142 | 1.9305
0.29 | 0.21706 | 2.3506
0.3 | 0.24693 | 2.8626
0.31 | 0.28096 | 3.4612
0.32 | 0.31847 | 4.1896
0.33 | 0.35917 | 5.0661
0.34 | 0.40747 | 6.069
0.35 | 0.46203 | 7.327
0.36 | 0.52409 | 8.821
0.37 | 0.5847 | 10.626
0.38 | 0.6668 | 12.8
0.39 | 0.7595 | 15.391
0.4 | 0.8621 | 18.507
0.41 | 0.9856 | 22.202
0.42 | 1.126 | 26.785
0.43 | 1.2874 | 32.182
0.44 | 1.4864 | 38.757
0.45 | 1.7091 | 46.538
0.46 | 1.9821 | 56.095
0.47 | 2.2978 | 67.14
0.48 | 2.6859 | 80.75
0.49 | 3.1517 | 97.1
0.5 | 3.7006 | 116.46