## Diode Characteristic (uA-mm)
VGS (V) | VDS = 0.000 V | VDS = 0.500 V
-1.25 | -2.3675 | -6.33
-1.24 | -2.2751 | -6.148
-1.23 | -2.1983 | -5.936
-1.22 | -2.1323 | -5.773
-1.21 | -2.051 | -5.596
-1.2 | -1.9903 | -5.418
-1.19 | -1.9108 | -5.251
-1.18 | -1.8475 | -5.109
-1.17 | -1.7821 | -4.9265
-1.16 | -1.7301 | -4.7903
-1.15 | -1.6541 | -4.6475
-1.14 | -1.5952 | -4.494
-1.13 | -1.5441 | -4.3357
-1.12 | -1.4879 | -4.2157
-1.11 | -1.4279 | -4.0716
-1.1 | -1.3738 | -3.9483
-1.09 | -1.3298 | -3.8262
-1.08 | -1.2788 | -3.7009
-1.07 | -1.2341 | -3.5706
-1.06 | -1.1951 | -3.4796
-1.05 | -1.1557 | -3.3609
-1.04 | -1.1099 | -3.2488
-1.03 | -1.0681 | -3.1392
-1.02 | -1.0291 | -3.0377
-1.01 | -0.9888 | -2.9403
-1 | -0.9559 | -2.8454
-0.99 | -0.9173 | -2.7502
-0.98 | -0.8854 | -2.6675
-0.97 | -0.85 | -2.5768
-0.96 | -0.8145 | -2.4972
-0.95 | -0.7895 | -2.4078
-0.94 | -0.7591 | -2.3258
-0.93 | -0.7326 | -2.2565
-0.92 | -0.6998 | -2.173
-0.91 | -0.6747 | -2.1097
-0.9 | -0.6483 | -2.0298
-0.89 | -0.6233 | -1.9585
-0.88 | -0.5977 | -1.89
-0.87 | -0.5747 | -1.8396
-0.86 | -0.5533 | -1.7726
-0.85 | -0.5316 | -1.707
-0.84 | -0.5094 | -1.6456
-0.83 | -0.49116 | -1.5966
-0.82 | -0.47129 | -1.5408
-0.81 | -0.45244 | -1.489
-0.8 | -0.43489 | -1.4367
-0.79 | -0.41548 | -1.3822
-0.78 | -0.39853 | -1.3401
-0.77 | -0.38245 | -1.2907
-0.76 | -0.36617 | -1.2408
-0.75 | -0.34902 | -1.2002
-0.74 | -0.33441 | -1.1557
-0.73 | -0.32163 | -1.1132
-0.72 | -0.30889 | -1.0762
-0.71 | -0.2935 | -1.0347
-0.7 | -0.28027 | -1.0015
-0.69 | -0.26844 | -0.9635
-0.68 | -0.25641 | -0.9306
-0.67 | -0.2482 | -0.8918
-0.66 | -0.23544 | -0.8605
-0.65 | -0.22372 | -0.8285
-0.64 | -0.21341 | -0.8009
-0.63 | -0.20478 | -0.7648
-0.62 | -0.1958 | -0.7408
-0.61 | -0.18589 | -0.7153
-0.6 | -0.17701 | -0.6859
-0.59 | -0.16908 | -0.656
-0.58 | -0.16111 | -0.6347
-0.57 | -0.15273 | -0.6095
-0.56 | -0.14535 | -0.5877
-0.55 | -0.13821 | -0.5625
-0.54 | -0.13194 | -0.5416
-0.53 | -0.12522 | -0.519
-0.52 | -0.1189 | -0.5014
-0.51 | -0.11232 | -0.48175
-0.5 | -0.10693 | -0.4633
-0.49 | -0.10075 | -0.44353
-0.48 | -0.09536 | -0.42724
-0.47 | -0.09091 | -0.41428
-0.46 | -0.08582 | -0.39837
-0.45 | -0.08113 | -0.37973
-0.44 | -0.07674 | -0.36416
-0.43 | -0.07261 | -0.34889
-0.42 | -0.06873 | -0.3343
-0.41 | -0.06426 | -0.31798
-0.4 | -0.06086 | -0.30456
-0.39 | -0.05751 | -0.29292
-0.38 | -0.05423 | -0.28085
-0.37 | -0.05109 | -0.27087
-0.36 | -0.048112 | -0.25731
-0.35 | -0.045649 | -0.24366
-0.34 | -0.042976 | -0.23304
-0.33 | -0.040111 | -0.22276
-0.32 | -0.037458 | -0.21282
-0.31 | -0.03543 | -0.20399
-0.3 | -0.033014 | -0.19281
-0.29 | -0.031089 | -0.18179
-0.28 | -0.028692 | -0.17284
-0.27 | -0.026835 | -0.16471
-0.26 | -0.025147 | -0.15502
-0.25 | -0.023368 | -0.14563
-0.24 | -0.021782 | -0.13585
-0.23 | -0.02024 | -0.12806
-0.22 | -0.01881 | -0.12007
-0.21 | -0.01738 | -0.112
-0.2 | -0.016024 | -0.10483
-0.19 | -0.014951 | -0.097
-0.18 | -0.013627 | -0.0908
-0.17 | -0.01253 | -0.08353
-0.16 | -0.011527 | -0.07772
-0.15 | -0.010546 | -0.07177
-0.14 | -0.009633 | -0.06611
-0.13 | -0.008631 | -0.0615
-0.12 | -0.007824 | -0.05594
-0.11 | -0.007126 | -0.05172
-0.1 | -0.006397 | -0.047264
-0.09 | -0.00563 | -0.043211
-0.08 | -0.0049777 | -0.039632
-0.07 | -0.0043565 | -0.036337
-0.06 | -0.0037073 | -0.033061
-0.05 | -0.0031372 | -0.030252
-0.04 | -0.0024945 | -0.027162
-0.03 | -0.0019207 | -0.024659
-0.02 | -0.0013011 | -0.022385
-0.01 | -0.0006756 | -0.020044
0 | -9.1e-06 | -0.017894
0.01 | 0.0006681 | -0.015762
0.02 | 0.0014368 | -0.013882
0.03 | 0.0022373 | -0.011757
0.04 | 0.0031453 | -0.009717
0.05 | 0.0040926 | -0.007348
0.06 | 0.0051979 | -0.0048968
0.07 | 0.006384 | -0.0018929
0.08 | 0.007725 | 0.0017357
0.09 | 0.009194 | 0.00619
0.1 | 0.011074 | 0.01208
0.11 | 0.012996 | 0.019449
0.12 | 0.015247 | 0.029084
0.13 | 0.017708 | 0.041281
0.14 | 0.020728 | 0.056997
0.15 | 0.024036 | 0.07611
0.16 | 0.027757 | 0.10125
0.17 | 0.032006 | 0.13329
0.18 | 0.036901 | 0.1729
0.19 | 0.042604 | 0.22234
0.2 | 0.048864 | 0.28378
0.21 | 0.056401 | 0.35874
0.22 | 0.06353 | 0.45129
0.23 | 0.073 | 0.56573
0.24 | 0.08387 | 0.6962
0.25 | 0.0961 | 0.8694
0.26 | 0.11031 | 1.0744
0.27 | 0.12625 | 1.3233
0.28 | 0.14401 | 1.621
0.29 | 0.16397 | 1.9916
0.3 | 0.18713 | 2.4372
0.31 | 0.21395 | 2.9627
0.32 | 0.24494 | 3.6079
0.33 | 0.27857 | 4.3803
0.34 | 0.3178 | 5.3005
0.35 | 0.36169 | 6.374
0.36 | 0.41425 | 7.714
0.37 | 0.47526 | 9.341
0.38 | 0.54206 | 11.27
0.39 | 0.6142 | 13.602
0.4 | 0.7077 | 16.397
0.41 | 0.8133 | 19.722
0.42 | 0.9403 | 23.874
0.43 | 1.0893 | 28.756
0.44 | 1.2611 | 34.682
0.45 | 1.4768 | 41.72
0.46 | 1.7273 | 50.357
0.47 | 2.0306 | 60.52
0.48 | 2.3839 | 72.81
0.49 | 2.8261 | 87.52
0.5 | 3.3559 | 105.04