## Diode Characteristic (uA-mm)
VGS (V) | VDS = 0.000 V | VDS = 0.500 V
-1.25 | -2.462 | -6.79
-1.24 | -2.3731 | -6.527
-1.23 | -2.2993 | -6.337
-1.22 | -2.2147 | -6.124
-1.21 | -2.1357 | -5.96
-1.2 | -2.0581 | -5.778
-1.19 | -1.9873 | -5.577
-1.18 | -1.9182 | -5.422
-1.17 | -1.8521 | -5.258
-1.16 | -1.779 | -5.094
-1.15 | -1.7193 | -4.9216
-1.14 | -1.6662 | -4.7625
-1.13 | -1.6095 | -4.6289
-1.12 | -1.549 | -4.4641
-1.11 | -1.4907 | -4.3241
-1.1 | -1.4427 | -4.1685
-1.09 | -1.3894 | -4.0533
-1.08 | -1.3408 | -3.8888
-1.07 | -1.2899 | -3.7796
-1.06 | -1.2477 | -3.6567
-1.05 | -1.1976 | -3.5395
-1.04 | -1.1541 | -3.4323
-1.03 | -1.1079 | -3.3068
-1.02 | -1.0696 | -3.2032
-1.01 | -1.031 | -3.0888
-1 | -0.9919 | -2.9774
-0.99 | -0.9598 | -2.8766
-0.98 | -0.9179 | -2.8046
-0.97 | -0.8884 | -2.6919
-0.96 | -0.8519 | -2.5898
-0.95 | -0.821 | -2.5229
-0.94 | -0.7805 | -2.4453
-0.93 | -0.7543 | -2.3518
-0.92 | -0.7282 | -2.2701
-0.91 | -0.7041 | -2.2077
-0.9 | -0.675 | -2.1244
-0.89 | -0.6483 | -2.0502
-0.88 | -0.6243 | -1.9744
-0.87 | -0.5988 | -1.9133
-0.86 | -0.5703 | -1.8461
-0.85 | -0.5481 | -1.783
-0.84 | -0.5274 | -1.7181
-0.83 | -0.5066 | -1.6684
-0.82 | -0.48908 | -1.6116
-0.81 | -0.46817 | -1.5489
-0.8 | -0.44958 | -1.4945
-0.79 | -0.43065 | -1.4444
-0.78 | -0.413 | -1.3924
-0.77 | -0.39546 | -1.3505
-0.76 | -0.37815 | -1.2928
-0.75 | -0.36389 | -1.2467
-0.74 | -0.35069 | -1.2008
-0.73 | -0.33152 | -1.1628
-0.72 | -0.31754 | -1.1148
-0.71 | -0.30617 | -1.0694
-0.7 | -0.29139 | -1.0335
-0.69 | -0.27777 | -0.9942
-0.68 | -0.26521 | -0.9571
-0.67 | -0.25261 | -0.9226
-0.66 | -0.24141 | -0.8845
-0.65 | -0.23066 | -0.8562
-0.64 | -0.2192 | -0.8208
-0.63 | -0.20943 | -0.7922
-0.62 | -0.19988 | -0.7631
-0.61 | -0.19024 | -0.7282
-0.6 | -0.18104 | -0.7001
-0.59 | -0.17348 | -0.6727
-0.58 | -0.16355 | -0.6465
-0.57 | -0.15577 | -0.6252
-0.56 | -0.14937 | -0.5982
-0.55 | -0.14163 | -0.5791
-0.54 | -0.1342 | -0.5525
-0.53 | -0.12717 | -0.5323
-0.52 | -0.12123 | -0.5135
-0.51 | -0.11516 | -0.49499
-0.5 | -0.10942 | -0.47275
-0.49 | -0.10318 | -0.45682
-0.48 | -0.0979 | -0.43662
-0.47 | -0.09259 | -0.42109
-0.46 | -0.08803 | -0.4045
-0.45 | -0.08352 | -0.38596
-0.44 | -0.07894 | -0.37114
-0.43 | -0.07432 | -0.35583
-0.42 | -0.07029 | -0.3401
-0.41 | -0.06649 | -0.32586
-0.4 | -0.06249 | -0.31134
-0.39 | -0.05901 | -0.29792
-0.38 | -0.05542 | -0.28574
-0.37 | -0.05231 | -0.27233
-0.36 | -0.04964 | -0.26064
-0.35 | -0.046453 | -0.24833
-0.34 | -0.04378 | -0.23772
-0.33 | -0.040822 | -0.22717
-0.32 | -0.038367 | -0.21621
-0.31 | -0.03604 | -0.20583
-0.3 | -0.03364 | -0.19444
-0.29 | -0.031557 | -0.18456
-0.28 | -0.029464 | -0.17476
-0.27 | -0.027414 | -0.16635
-0.26 | -0.025655 | -0.15493
-0.25 | -0.023872 | -0.14641
-0.24 | -0.022194 | -0.13826
-0.23 | -0.020553 | -0.12911
-0.22 | -0.019081 | -0.12183
-0.21 | -0.0177 | -0.11247
-0.2 | -0.016272 | -0.10568
-0.19 | -0.014993 | -0.09769
-0.18 | -0.013884 | -0.09182
-0.17 | -0.012659 | -0.08477
-0.16 | -0.011582 | -0.07835
-0.15 | -0.010659 | -0.07219
-0.14 | -0.009754 | -0.06653
-0.13 | -0.008887 | -0.06224
-0.12 | -0.007964 | -0.05667
-0.11 | -0.007226 | -0.05184
-0.1 | -0.006476 | -0.047434
-0.09 | -0.005811 | -0.043625
-0.08 | -0.005072 | -0.03996
-0.07 | -0.0044203 | -0.036695
-0.06 | -0.0038062 | -0.033291
-0.05 | -0.0031625 | -0.03032
-0.04 | -0.0025892 | -0.027595
-0.03 | -0.0019471 | -0.025016
-0.02 | -0.0013567 | -0.022627
-0.01 | -0.0006793 | -0.020152
0 | -4.05e-05 | -0.018035
0.01 | 0.0007096 | -0.01605
0.02 | 0.0014437 | -0.014038
0.03 | 0.002307 | -0.012078
0.04 | 0.0031935 | -0.009901
0.05 | 0.0042116 | -0.007752
0.06 | 0.00529 | -0.00512
0.07 | 0.006481 | -0.0020297
0.08 | 0.008035 | 0.0015859
0.09 | 0.009548 | 0.006123
0.1 | 0.011293 | 0.011896
0.11 | 0.013256 | 0.019395
0.12 | 0.015678 | 0.028881
0.13 | 0.018176 | 0.041122
0.14 | 0.021068 | 0.056778
0.15 | 0.024469 | 0.07591
0.16 | 0.028298 | 0.10092
0.17 | 0.03255 | 0.13205
0.18 | 0.037339 | 0.17105
0.19 | 0.042998 | 0.22008
0.2 | 0.049487 | 0.28019
0.21 | 0.05678 | 0.3548
0.22 | 0.06424 | 0.44553
0.23 | 0.07351 | 0.55628
0.24 | 0.08404 | 0.6876
0.25 | 0.09656 | 0.8551
0.26 | 0.11043 | 1.0583
0.27 | 0.12624 | 1.3011
0.28 | 0.14389 | 1.596
0.29 | 0.16359 | 1.9523
0.3 | 0.1877 | 2.3788
0.31 | 0.21412 | 2.8996
0.32 | 0.24302 | 3.5241
0.33 | 0.27729 | 4.2771
0.34 | 0.3149 | 5.1831
0.35 | 0.36156 | 6.227
0.36 | 0.41253 | 7.544
0.37 | 0.47078 | 9.109
0.38 | 0.5367 | 11.012
0.39 | 0.6082 | 13.295
0.4 | 0.6998 | 15.99
0.41 | 0.8079 | 19.293
0.42 | 0.9342 | 23.334
0.43 | 1.0818 | 28.13
0.44 | 1.2554 | 33.888
0.45 | 1.4643 | 40.877
0.46 | 1.7103 | 49.353
0.47 | 2.0083 | 59.31
0.48 | 2.3686 | 71.47
0.49 | 2.7955 | 85.98
0.5 | 3.3261 | 103.45