## Diode Characteristic (uA-mm)
VGS (V) | VDS = 0.000 V | VDS = 0.500 V
-1.25 | -2.7254 | -7.663
-1.24 | -2.6252 | -7.396
-1.23 | -2.5478 | -7.162
-1.22 | -2.449 | -6.946
-1.21 | -2.3691 | -6.721
-1.2 | -2.2907 | -6.488
-1.19 | -2.2057 | -6.317
-1.18 | -2.1236 | -6.162
-1.17 | -2.0372 | -5.907
-1.16 | -1.9775 | -5.718
-1.15 | -1.9034 | -5.532
-1.14 | -1.8331 | -5.36
-1.13 | -1.7578 | -5.175
-1.12 | -1.6976 | -5.025
-1.11 | -1.6446 | -4.8571
-1.1 | -1.58 | -4.6889
-1.09 | -1.5318 | -4.5652
-1.08 | -1.4679 | -4.3913
-1.07 | -1.4166 | -4.2712
-1.06 | -1.3658 | -4.1273
-1.05 | -1.3109 | -3.9759
-1.04 | -1.2609 | -3.8582
-1.03 | -1.215 | -3.734
-1.02 | -1.1661 | -3.5863
-1.01 | -1.1313 | -3.4729
-1 | -1.0782 | -3.3666
-0.99 | -1.0433 | -3.2495
-0.98 | -1.004 | -3.1417
-0.97 | -0.9658 | -3.0392
-0.96 | -0.9273 | -2.9332
-0.95 | -0.8941 | -2.835
-0.94 | -0.8581 | -2.7338
-0.93 | -0.8249 | -2.6373
-0.92 | -0.7899 | -2.5534
-0.91 | -0.762 | -2.466
-0.9 | -0.7251 | -2.3882
-0.89 | -0.6983 | -2.2964
-0.88 | -0.6706 | -2.2141
-0.87 | -0.6427 | -2.1279
-0.86 | -0.6188 | -2.0626
-0.85 | -0.5935 | -1.997
-0.84 | -0.5674 | -1.9311
-0.83 | -0.5457 | -1.8573
-0.82 | -0.5255 | -1.7814
-0.81 | -0.5047 | -1.715
-0.8 | -0.48335 | -1.6578
-0.79 | -0.46265 | -1.5975
-0.78 | -0.44246 | -1.5335
-0.77 | -0.42336 | -1.4836
-0.76 | -0.4059 | -1.4344
-0.75 | -0.38948 | -1.3803
-0.74 | -0.37057 | -1.3291
-0.73 | -0.35658 | -1.281
-0.72 | -0.34241 | -1.2305
-0.71 | -0.32677 | -1.1863
-0.7 | -0.31118 | -1.14
-0.69 | -0.29699 | -1.1029
-0.68 | -0.28394 | -1.0543
-0.67 | -0.27259 | -1.0164
-0.66 | -0.26005 | -0.9827
-0.65 | -0.24735 | -0.945
-0.64 | -0.23461 | -0.912
-0.63 | -0.22527 | -0.8744
-0.62 | -0.21717 | -0.8401
-0.61 | -0.20499 | -0.8051
-0.6 | -0.1933 | -0.7714
-0.59 | -0.18464 | -0.7505
-0.58 | -0.1768 | -0.7144
-0.57 | -0.16824 | -0.6908
-0.56 | -0.1603 | -0.6623
-0.55 | -0.15211 | -0.6351
-0.54 | -0.14407 | -0.6056
-0.53 | -0.1372 | -0.5841
-0.52 | -0.13104 | -0.5629
-0.51 | -0.12298 | -0.5393
-0.5 | -0.11784 | -0.5168
-0.49 | -0.11091 | -0.49941
-0.48 | -0.10574 | -0.47939
-0.47 | -0.09943 | -0.45885
-0.46 | -0.09352 | -0.44346
-0.45 | -0.08943 | -0.42365
-0.44 | -0.0843 | -0.40576
-0.43 | -0.07934 | -0.38898
-0.42 | -0.0753 | -0.3713
-0.41 | -0.07047 | -0.35537
-0.4 | -0.06662 | -0.34029
-0.39 | -0.06303 | -0.32388
-0.38 | -0.05907 | -0.31191
-0.37 | -0.05524 | -0.29744
-0.36 | -0.05241 | -0.28366
-0.35 | -0.04957 | -0.27102
-0.34 | -0.046067 | -0.25899
-0.33 | -0.04372 | -0.24628
-0.32 | -0.0412 | -0.234
-0.31 | -0.038375 | -0.22304
-0.3 | -0.036061 | -0.21082
-0.29 | -0.033831 | -0.19982
-0.28 | -0.031762 | -0.18981
-0.27 | -0.029467 | -0.17933
-0.26 | -0.027473 | -0.16889
-0.25 | -0.02575 | -0.15984
-0.24 | -0.023902 | -0.14913
-0.23 | -0.022003 | -0.1402
-0.22 | -0.020455 | -0.13262
-0.21 | -0.018584 | -0.12311
-0.2 | -0.017426 | -0.11417
-0.19 | -0.016038 | -0.10708
-0.18 | -0.014614 | -0.09925
-0.17 | -0.013463 | -0.09205
-0.16 | -0.012416 | -0.08535
-0.15 | -0.011436 | -0.07913
-0.14 | -0.010274 | -0.07264
-0.13 | -0.009368 | -0.06714
-0.12 | -0.008542 | -0.06172
-0.11 | -0.00776 | -0.05673
-0.1 | -0.006809 | -0.05237
-0.09 | -0.006114 | -0.047634
-0.08 | -0.005422 | -0.043674
-0.07 | -0.00472 | -0.039898
-0.06 | -0.0040152 | -0.036239
-0.05 | -0.0033867 | -0.033189
-0.04 | -0.0027075 | -0.030246
-0.03 | -0.0020839 | -0.027109
-0.02 | -0.0013758 | -0.024445
-0.01 | -0.000739 | -0.021797
0 | -1.68e-05 | -0.019641
0.01 | 0.0007095 | -0.017505
0.02 | 0.0015483 | -0.01521
0.03 | 0.0024024 | -0.013024
0.04 | 0.0034038 | -0.01069
0.05 | 0.0044321 | -0.008215
0.06 | 0.0056231 | -0.005457
0.07 | 0.006885 | -0.0021945
0.08 | 0.008336 | 0.0016402
0.09 | 0.010041 | 0.006428
0.1 | 0.01194 | 0.0126
0.11 | 0.014107 | 0.020315
0.12 | 0.016509 | 0.030459
0.13 | 0.019359 | 0.043074
0.14 | 0.02249 | 0.05916
0.15 | 0.026213 | 0.07961
0.16 | 0.03006 | 0.10594
0.17 | 0.034802 | 0.13868
0.18 | 0.040085 | 0.17987
0.19 | 0.046093 | 0.23088
0.2 | 0.052699 | 0.29413
0.21 | 0.05981 | 0.37226
0.22 | 0.06923 | 0.46645
0.23 | 0.07957 | 0.5786
0.24 | 0.09068 | 0.7216
0.25 | 0.10389 | 0.8962
0.26 | 0.11834 | 1.1048
0.27 | 0.13566 | 1.3591
0.28 | 0.15551 | 1.6658
0.29 | 0.17681 | 2.0329
0.3 | 0.20258 | 2.4872
0.31 | 0.22992 | 3.0263
0.32 | 0.26189 | 3.6751
0.33 | 0.29971 | 4.456
0.34 | 0.34093 | 5.4009
0.35 | 0.38907 | 6.495
0.36 | 0.44292 | 7.833
0.37 | 0.50636 | 9.485
0.38 | 0.5684 | 11.43
0.39 | 0.6508 | 13.752
0.4 | 0.7482 | 16.596
0.41 | 0.86 | 19.995
0.42 | 0.9951 | 24.147
0.43 | 1.1502 | 29.034
0.44 | 1.3333 | 34.989
0.45 | 1.55 | 42.157
0.46 | 1.808 | 50.862
0.47 | 2.1188 | 61.09
0.48 | 2.4937 | 73.43
0.49 | 2.9366 | 88.44
0.5 | 3.4903 | 106.14