## Diode Characteristic (uA-mm)
VGS (V) | VDS = 0.000 V | VDS = 0.500 V
-1.25 | -2.7062 | -7.459
-1.24 | -2.6088 | -7.239
-1.23 | -2.5167 | -7.008
-1.22 | -2.4252 | -6.772
-1.21 | -2.3388 | -6.583
-1.2 | -2.2589 | -6.371
-1.19 | -2.1803 | -6.186
-1.18 | -2.1053 | -5.962
-1.17 | -2.036 | -5.784
-1.16 | -1.9597 | -5.627
-1.15 | -1.8935 | -5.442
-1.14 | -1.8298 | -5.264
-1.13 | -1.7575 | -5.084
-1.12 | -1.6947 | -4.8983
-1.11 | -1.6373 | -4.7484
-1.1 | -1.5679 | -4.6095
-1.09 | -1.5117 | -4.4614
-1.08 | -1.4618 | -4.3211
-1.07 | -1.4095 | -4.1838
-1.06 | -1.3514 | -4.038
-1.05 | -1.3007 | -3.9145
-1.04 | -1.2514 | -3.7752
-1.03 | -1.2112 | -3.6383
-1.02 | -1.1632 | -3.539
-1.01 | -1.1222 | -3.4218
-1 | -1.0779 | -3.3001
-0.99 | -1.0386 | -3.1884
-0.98 | -1.0069 | -3.1007
-0.97 | -0.9637 | -2.9789
-0.96 | -0.9302 | -2.8874
-0.95 | -0.8914 | -2.7771
-0.94 | -0.8604 | -2.6917
-0.93 | -0.8248 | -2.5993
-0.92 | -0.7915 | -2.5138
-0.91 | -0.7602 | -2.4353
-0.9 | -0.7318 | -2.343
-0.89 | -0.6977 | -2.2549
-0.88 | -0.6729 | -2.1769
-0.87 | -0.6496 | -2.1046
-0.86 | -0.6213 | -2.033
-0.85 | -0.5974 | -1.9587
-0.84 | -0.5723 | -1.8867
-0.83 | -0.5507 | -1.8269
-0.82 | -0.5267 | -1.7613
-0.81 | -0.5039 | -1.7067
-0.8 | -0.48662 | -1.6452
-0.79 | -0.46722 | -1.5866
-0.78 | -0.44533 | -1.5204
-0.77 | -0.42851 | -1.4713
-0.76 | -0.40875 | -1.416
-0.75 | -0.39083 | -1.3621
-0.74 | -0.37345 | -1.3164
-0.73 | -0.35821 | -1.2721
-0.72 | -0.34554 | -1.2247
-0.71 | -0.32758 | -1.178
-0.7 | -0.3137 | -1.1296
-0.69 | -0.29845 | -1.0891
-0.68 | -0.28487 | -1.0518
-0.67 | -0.27396 | -1.0101
-0.66 | -0.26009 | -0.9718
-0.65 | -0.24853 | -0.9375
-0.64 | -0.23726 | -0.8987
-0.63 | -0.22765 | -0.8636
-0.62 | -0.21605 | -0.8355
-0.61 | -0.20543 | -0.8
-0.6 | -0.19503 | -0.7765
-0.59 | -0.18602 | -0.7462
-0.58 | -0.1788 | -0.7144
-0.57 | -0.16995 | -0.6885
-0.56 | -0.16103 | -0.659
-0.55 | -0.15344 | -0.6329
-0.54 | -0.14621 | -0.61
-0.53 | -0.13791 | -0.5853
-0.52 | -0.13123 | -0.5632
-0.51 | -0.12538 | -0.5379
-0.5 | -0.11806 | -0.5218
-0.49 | -0.1118 | -0.50104
-0.48 | -0.10581 | -0.4813
-0.47 | -0.10003 | -0.4589
-0.46 | -0.09456 | -0.44118
-0.45 | -0.08933 | -0.42349
-0.44 | -0.08515 | -0.40548
-0.43 | -0.07993 | -0.38997
-0.42 | -0.07573 | -0.37367
-0.41 | -0.07123 | -0.35629
-0.4 | -0.06698 | -0.34338
-0.39 | -0.06311 | -0.32841
-0.38 | -0.05977 | -0.31418
-0.37 | -0.05576 | -0.29803
-0.36 | -0.05262 | -0.28581
-0.35 | -0.049835 | -0.27218
-0.34 | -0.046882 | -0.25857
-0.33 | -0.043837 | -0.24768
-0.32 | -0.041268 | -0.23506
-0.31 | -0.038792 | -0.22556
-0.3 | -0.036244 | -0.21376
-0.29 | -0.033822 | -0.20207
-0.28 | -0.031856 | -0.191
-0.27 | -0.029807 | -0.17988
-0.26 | -0.027619 | -0.17014
-0.25 | -0.025655 | -0.16212
-0.24 | -0.023849 | -0.15112
-0.23 | -0.022158 | -0.14119
-0.22 | -0.020353 | -0.13187
-0.21 | -0.018953 | -0.12437
-0.2 | -0.017456 | -0.1162
-0.19 | -0.016126 | -0.10846
-0.18 | -0.014807 | -0.10017
-0.17 | -0.013541 | -0.09319
-0.16 | -0.01245 | -0.08677
-0.15 | -0.011517 | -0.08005
-0.14 | -0.010287 | -0.07333
-0.13 | -0.009428 | -0.06769
-0.12 | -0.008505 | -0.06235
-0.11 | -0.007722 | -0.05755
-0.1 | -0.006813 | -0.05285
-0.09 | -0.006101 | -0.048428
-0.08 | -0.005374 | -0.044188
-0.07 | -0.0046824 | -0.040346
-0.06 | -0.0039814 | -0.036726
-0.05 | -0.0033573 | -0.033332
-0.04 | -0.0026783 | -0.029957
-0.03 | -0.0020638 | -0.027238
-0.02 | -0.0013661 | -0.0249
-0.01 | -0.0007349 | -0.021978
0 | -1.71e-05 | -0.019614
0.01 | 0.0007116 | -0.017477
0.02 | 0.0015479 | -0.015321
0.03 | 0.0024135 | -0.013059
0.04 | 0.0034152 | -0.010801
0.05 | 0.0044589 | -0.008465
0.06 | 0.0056697 | -0.005568
0.07 | 0.006951 | -0.0024104
0.08 | 0.008383 | 0.0014327
0.09 | 0.010159 | 0.006212
0.1 | 0.012137 | 0.012365
0.11 | 0.014233 | 0.020073
0.12 | 0.016639 | 0.030061
0.13 | 0.019506 | 0.042614
0.14 | 0.022695 | 0.05834
0.15 | 0.02627 | 0.07935
0.16 | 0.030229 | 0.10579
0.17 | 0.035022 | 0.13793
0.18 | 0.040388 | 0.17941
0.19 | 0.04624 | 0.22973
0.2 | 0.053066 | 0.29321
0.21 | 0.06 | 0.37136
0.22 | 0.0693 | 0.46589
0.23 | 0.07977 | 0.5784
0.24 | 0.09079 | 0.7209
0.25 | 0.10386 | 0.8953
0.26 | 0.11821 | 1.104
0.27 | 0.13542 | 1.3583
0.28 | 0.15479 | 1.6634
0.29 | 0.17572 | 2.0346
0.3 | 0.20034 | 2.4827
0.31 | 0.22784 | 3.0237
0.32 | 0.26008 | 3.6653
0.33 | 0.29599 | 4.4449
0.34 | 0.33705 | 5.385
0.35 | 0.38303 | 6.464
0.36 | 0.43555 | 7.824
0.37 | 0.49686 | 9.451
0.38 | 0.5675 | 11.412
0.39 | 0.6387 | 13.741
0.4 | 0.7334 | 16.586
0.41 | 0.8434 | 19.994
0.42 | 0.9696 | 24.085
0.43 | 1.1273 | 29.038
0.44 | 1.3022 | 35.005
0.45 | 1.5159 | 42.212
0.46 | 1.7649 | 50.824
0.47 | 2.0647 | 61.13
0.48 | 2.4284 | 73.62
0.49 | 2.8601 | 88.37
0.5 | 3.396 | 106.25