## Diode Characteristic (uA-mm)
VGS (V) | VDS = 0.000 V | VDS = 0.500 V
-1.25 | -2.7972 | -7.558
-1.24 | -2.7143 | -7.326
-1.23 | -2.6221 | -7.116
-1.22 | -2.5211 | -6.882
-1.21 | -2.431 | -6.699
-1.2 | -2.3565 | -6.524
-1.19 | -2.2608 | -6.25
-1.18 | -2.1834 | -6.067
-1.17 | -2.1002 | -5.894
-1.16 | -2.0315 | -5.723
-1.15 | -1.9529 | -5.521
-1.14 | -1.8915 | -5.333
-1.13 | -1.8233 | -5.187
-1.12 | -1.7609 | -5.035
-1.11 | -1.6851 | -4.8586
-1.1 | -1.6218 | -4.6811
-1.09 | -1.5648 | -4.5549
-1.08 | -1.5105 | -4.4219
-1.07 | -1.4588 | -4.2648
-1.06 | -1.4102 | -4.124
-1.05 | -1.3497 | -3.9921
-1.04 | -1.2986 | -3.8468
-1.03 | -1.2588 | -3.7128
-1.02 | -1.2051 | -3.6055
-1.01 | -1.1621 | -3.4727
-1 | -1.1222 | -3.3558
-0.99 | -1.0779 | -3.2538
-0.98 | -1.039 | -3.1456
-0.97 | -0.9941 | -3.0552
-0.96 | -0.9596 | -2.9461
-0.95 | -0.9218 | -2.8429
-0.94 | -0.8881 | -2.7422
-0.93 | -0.853 | -2.6551
-0.92 | -0.8217 | -2.577
-0.91 | -0.7878 | -2.4826
-0.9 | -0.76 | -2.4075
-0.89 | -0.7271 | -2.3172
-0.88 | -0.6988 | -2.2434
-0.87 | -0.6706 | -2.1597
-0.86 | -0.6436 | -2.096
-0.85 | -0.6194 | -2.0129
-0.84 | -0.5954 | -1.9459
-0.83 | -0.5697 | -1.8769
-0.82 | -0.5463 | -1.8165
-0.81 | -0.5265 | -1.7577
-0.8 | -0.5008 | -1.6829
-0.79 | -0.48258 | -1.6176
-0.78 | -0.46629 | -1.5725
-0.77 | -0.44359 | -1.512
-0.76 | -0.42436 | -1.4604
-0.75 | -0.40754 | -1.4102
-0.74 | -0.38966 | -1.3582
-0.73 | -0.37383 | -1.309
-0.72 | -0.35365 | -1.2591
-0.71 | -0.34105 | -1.2124
-0.7 | -0.3252 | -1.1751
-0.69 | -0.31106 | -1.1331
-0.68 | -0.2969 | -1.088
-0.67 | -0.28405 | -1.0508
-0.66 | -0.26995 | -1.0061
-0.65 | -0.25842 | -0.9675
-0.64 | -0.24486 | -0.9296
-0.63 | -0.2337 | -0.8966
-0.62 | -0.22323 | -0.8677
-0.61 | -0.21258 | -0.8284
-0.6 | -0.20175 | -0.7987
-0.59 | -0.19171 | -0.7685
-0.58 | -0.18404 | -0.7444
-0.57 | -0.17544 | -0.7119
-0.56 | -0.16505 | -0.6817
-0.55 | -0.15739 | -0.6588
-0.54 | -0.14867 | -0.6292
-0.53 | -0.14277 | -0.6084
-0.52 | -0.1345 | -0.5819
-0.51 | -0.12838 | -0.564
-0.5 | -0.1209 | -0.5404
-0.49 | -0.11468 | -0.5165
-0.48 | -0.10878 | -0.4992
-0.47 | -0.10231 | -0.47747
-0.46 | -0.09675 | -0.46334
-0.45 | -0.09169 | -0.44071
-0.44 | -0.08651 | -0.4247
-0.43 | -0.08208 | -0.40716
-0.42 | -0.07745 | -0.39096
-0.41 | -0.0731 | -0.37461
-0.4 | -0.06897 | -0.3599
-0.39 | -0.06481 | -0.34208
-0.38 | -0.06107 | -0.32913
-0.37 | -0.05768 | -0.31376
-0.36 | -0.05388 | -0.29961
-0.35 | -0.05052 | -0.28716
-0.34 | -0.048245 | -0.27497
-0.33 | -0.045053 | -0.26077
-0.32 | -0.042383 | -0.24817
-0.31 | -0.039638 | -0.2369
-0.3 | -0.037042 | -0.22508
-0.29 | -0.034726 | -0.21245
-0.28 | -0.03242 | -0.20089
-0.27 | -0.029895 | -0.18908
-0.26 | -0.027887 | -0.18007
-0.25 | -0.02594 | -0.16941
-0.24 | -0.024233 | -0.16084
-0.23 | -0.022291 | -0.15012
-0.22 | -0.020757 | -0.14128
-0.21 | -0.019216 | -0.13081
-0.2 | -0.017857 | -0.12308
-0.19 | -0.016266 | -0.11492
-0.18 | -0.014981 | -0.10705
-0.17 | -0.01382 | -0.09913
-0.16 | -0.012713 | -0.09199
-0.15 | -0.011466 | -0.08592
-0.14 | -0.010483 | -0.07958
-0.13 | -0.009549 | -0.07303
-0.12 | -0.008706 | -0.06756
-0.11 | -0.007756 | -0.06169
-0.1 | -0.006979 | -0.05722
-0.09 | -0.006197 | -0.05215
-0.08 | -0.0055 | -0.047975
-0.07 | -0.0047356 | -0.043891
-0.06 | -0.0040601 | -0.040065
-0.05 | -0.0034189 | -0.036234
-0.04 | -0.0027306 | -0.033074
-0.03 | -0.0021155 | -0.029518
-0.02 | -0.0014133 | -0.026886
-0.01 | -0.0007548 | -0.024082
0 | -3.06e-05 | -0.021189
0.01 | 0.0007686 | -0.018966
0.02 | 0.0015346 | -0.016725
0.03 | 0.0024917 | -0.01407
0.04 | 0.0034004 | -0.011678
0.05 | 0.004567 | -0.009195
0.06 | 0.0056935 | -0.006274
0.07 | 0.006959 | -0.0027931
0.08 | 0.008615 | 0.0012192
0.09 | 0.010294 | 0.006158
0.1 | 0.012143 | 0.0125
0.11 | 0.014225 | 0.020449
0.12 | 0.017041 | 0.030775
0.13 | 0.019702 | 0.043695
0.14 | 0.02289 | 0.05996
0.15 | 0.026343 | 0.08087
0.16 | 0.03071 | 0.10767
0.17 | 0.035245 | 0.1406
0.18 | 0.040506 | 0.18275
0.19 | 0.046442 | 0.23391
0.2 | 0.053509 | 0.29626
0.21 | 0.06048 | 0.3757
0.22 | 0.06902 | 0.47001
0.23 | 0.07969 | 0.5845
0.24 | 0.091 | 0.7261
0.25 | 0.10461 | 0.9013
0.26 | 0.11944 | 1.1094
0.27 | 0.13633 | 1.3645
0.28 | 0.15543 | 1.6689
0.29 | 0.17746 | 2.0358
0.3 | 0.20221 | 2.4895
0.31 | 0.23029 | 3.0223
0.32 | 0.2608 | 3.6576
0.33 | 0.29817 | 4.4394
0.34 | 0.3397 | 5.3664
0.35 | 0.38701 | 6.438
0.36 | 0.43991 | 7.776
0.37 | 0.50084 | 9.403
0.38 | 0.5668 | 11.343
0.39 | 0.6521 | 13.628
0.4 | 0.7432 | 16.445
0.41 | 0.8545 | 19.791
0.42 | 0.9824 | 23.899
0.43 | 1.1346 | 28.738
0.44 | 1.3149 | 34.64
0.45 | 1.5238 | 41.706
0.46 | 1.7777 | 50.264
0.47 | 2.0823 | 60.26
0.48 | 2.4363 | 72.7
0.49 | 2.8846 | 87.4
0.5 | 3.4163 | 104.89