## Diode Characteristic (uA-mm)
VGS (V) | VDS = 0.000 V | VDS = 0.500 V
-1.25 | -2.6501 | -7.182
-1.24 | -2.5478 | -6.959
-1.23 | -2.4609 | -6.769
-1.22 | -2.3715 | -6.541
-1.21 | -2.2888 | -6.35
-1.2 | -2.2198 | -6.13
-1.19 | -2.1347 | -5.933
-1.18 | -2.0518 | -5.759
-1.17 | -1.9852 | -5.58
-1.16 | -1.9124 | -5.391
-1.15 | -1.8441 | -5.237
-1.14 | -1.7808 | -5.043
-1.13 | -1.7185 | -4.9002
-1.12 | -1.6583 | -4.7232
-1.11 | -1.5935 | -4.5799
-1.1 | -1.5389 | -4.4335
-1.09 | -1.4784 | -4.2843
-1.08 | -1.4303 | -4.1541
-1.07 | -1.3848 | -4.0189
-1.06 | -1.3219 | -3.8725
-1.05 | -1.2731 | -3.7604
-1.04 | -1.237 | -3.6306
-1.03 | -1.1874 | -3.5129
-1.02 | -1.1471 | -3.4052
-1.01 | -1.1052 | -3.2986
-1 | -1.0615 | -3.1868
-0.99 | -1.0232 | -3.0656
-0.98 | -0.9793 | -2.9812
-0.97 | -0.9489 | -2.8818
-0.96 | -0.912 | -2.7849
-0.95 | -0.8757 | -2.6969
-0.94 | -0.8473 | -2.6041
-0.93 | -0.815 | -2.5095
-0.92 | -0.7819 | -2.4231
-0.91 | -0.7546 | -2.3317
-0.9 | -0.7259 | -2.2553
-0.89 | -0.6931 | -2.1843
-0.88 | -0.6684 | -2.1094
-0.87 | -0.6422 | -2.0275
-0.86 | -0.6159 | -1.9639
-0.85 | -0.5925 | -1.8998
-0.84 | -0.5659 | -1.83
-0.83 | -0.5394 | -1.7671
-0.82 | -0.518 | -1.7046
-0.81 | -0.50303 | -1.6486
-0.8 | -0.48022 | -1.5878
-0.79 | -0.46561 | -1.5284
-0.78 | -0.44382 | -1.479
-0.77 | -0.42433 | -1.4214
-0.76 | -0.40693 | -1.3703
-0.75 | -0.38967 | -1.3209
-0.74 | -0.37297 | -1.2732
-0.73 | -0.35541 | -1.2254
-0.72 | -0.34144 | -1.1895
-0.71 | -0.32545 | -1.1364
-0.7 | -0.3107 | -1.0991
-0.69 | -0.29831 | -1.0592
-0.68 | -0.28478 | -1.0211
-0.67 | -0.27232 | -0.9843
-0.66 | -0.25931 | -0.9482
-0.65 | -0.24683 | -0.9068
-0.64 | -0.23787 | -0.8777
-0.63 | -0.22693 | -0.8436
-0.62 | -0.21465 | -0.8113
-0.61 | -0.20685 | -0.7807
-0.6 | -0.19589 | -0.7496
-0.59 | -0.18646 | -0.7191
-0.58 | -0.17834 | -0.6924
-0.57 | -0.1689 | -0.6637
-0.56 | -0.16052 | -0.6369
-0.55 | -0.15389 | -0.6113
-0.54 | -0.14607 | -0.5874
-0.53 | -0.13835 | -0.5687
-0.52 | -0.13123 | -0.546
-0.51 | -0.12487 | -0.5257
-0.5 | -0.11897 | -0.504
-0.49 | -0.11232 | -0.48402
-0.48 | -0.10577 | -0.46425
-0.47 | -0.10019 | -0.44979
-0.46 | -0.09513 | -0.43134
-0.45 | -0.0901 | -0.41273
-0.44 | -0.08542 | -0.39388
-0.43 | -0.08063 | -0.37908
-0.42 | -0.07596 | -0.36305
-0.41 | -0.07217 | -0.34962
-0.4 | -0.06786 | -0.33327
-0.39 | -0.06414 | -0.31767
-0.38 | -0.05993 | -0.30403
-0.37 | -0.05683 | -0.29292
-0.36 | -0.0538 | -0.27749
-0.35 | -0.05036 | -0.26575
-0.34 | -0.047416 | -0.25556
-0.33 | -0.044785 | -0.24381
-0.32 | -0.041815 | -0.23068
-0.31 | -0.039391 | -0.22029
-0.3 | -0.036817 | -0.20693
-0.29 | -0.034592 | -0.19674
-0.28 | -0.032223 | -0.18621
-0.27 | -0.030296 | -0.17573
-0.26 | -0.027918 | -0.16568
-0.25 | -0.02618 | -0.15653
-0.24 | -0.024285 | -0.14803
-0.23 | -0.022674 | -0.13766
-0.22 | -0.020735 | -0.12954
-0.21 | -0.019219 | -0.12177
-0.2 | -0.017753 | -0.1144
-0.19 | -0.016533 | -0.10544
-0.18 | -0.015042 | -0.09859
-0.17 | -0.013865 | -0.09161
-0.16 | -0.012742 | -0.08475
-0.15 | -0.011739 | -0.07848
-0.14 | -0.010527 | -0.07287
-0.13 | -0.009586 | -0.0674
-0.12 | -0.008651 | -0.06162
-0.11 | -0.007856 | -0.05647
-0.1 | -0.006921 | -0.05234
-0.09 | -0.006197 | -0.047649
-0.08 | -0.005432 | -0.04369
-0.07 | -0.0047387 | -0.039864
-0.06 | -0.0040531 | -0.036479
-0.05 | -0.003397 | -0.033185
-0.04 | -0.0027266 | -0.03033
-0.03 | -0.0021003 | -0.027679
-0.02 | -0.001396 | -0.02484
-0.01 | -0.0007468 | -0.022286
0 | -2.26e-05 | -0.019875
0.01 | 0.0007596 | -0.017578
0.02 | 0.0015677 | -0.015411
0.03 | 0.0024584 | -0.013073
0.04 | 0.0034525 | -0.010896
0.05 | 0.0045254 | -0.008398
0.06 | 0.005734 | -0.00557
0.07 | 0.007083 | -0.0021393
0.08 | 0.008555 | 0.0017456
0.09 | 0.010169 | 0.006832
0.1 | 0.012272 | 0.012996
0.11 | 0.014428 | 0.021114
0.12 | 0.016829 | 0.031476
0.13 | 0.019562 | 0.044594
0.14 | 0.022828 | 0.06096
0.15 | 0.026478 | 0.08238
0.16 | 0.030401 | 0.10945
0.17 | 0.035269 | 0.14287
0.18 | 0.040426 | 0.18472
0.19 | 0.04655 | 0.23633
0.2 | 0.053258 | 0.30136
0.21 | 0.06014 | 0.38076
0.22 | 0.06934 | 0.4753
0.23 | 0.07953 | 0.587
0.24 | 0.09051 | 0.7328
0.25 | 0.10364 | 0.9055
0.26 | 0.11782 | 1.1154
0.27 | 0.13552 | 1.3698
0.28 | 0.15476 | 1.6719
0.29 | 0.17558 | 2.0465
0.3 | 0.19963 | 2.4932
0.31 | 0.2264 | 3.0273
0.32 | 0.25794 | 3.6711
0.33 | 0.29392 | 4.4492
0.34 | 0.33312 | 5.3795
0.35 | 0.37963 | 6.459
0.36 | 0.43147 | 7.798
0.37 | 0.49237 | 9.432
0.38 | 0.56373 | 11.347
0.39 | 0.6333 | 13.698
0.4 | 0.7262 | 16.49
0.41 | 0.8372 | 19.883
0.42 | 0.9615 | 23.953
0.43 | 1.1159 | 28.865
0.44 | 1.291 | 34.751
0.45 | 1.5013 | 41.859
0.46 | 1.7528 | 50.502
0.47 | 2.0535 | 60.64
0.48 | 2.4182 | 73.01
0.49 | 2.8493 | 87.76
0.5 | 3.386 | 105.54