## Diode Characteristic (uA-mm)
VGS (V) | VDS = 0.000 V | VDS = 0.500 V
-1.25 | -2.6541 | -7.155
-1.24 | -2.5704 | -6.958
-1.23 | -2.4783 | -6.714
-1.22 | -2.3976 | -6.507
-1.21 | -2.3106 | -6.33
-1.2 | -2.2334 | -6.144
-1.19 | -2.1526 | -5.942
-1.18 | -2.0869 | -5.779
-1.17 | -1.9967 | -5.561
-1.16 | -1.9326 | -5.384
-1.15 | -1.8668 | -5.224
-1.14 | -1.7895 | -5.055
-1.13 | -1.7333 | -4.8763
-1.12 | -1.6672 | -4.7475
-1.11 | -1.6079 | -4.5973
-1.1 | -1.5602 | -4.4339
-1.09 | -1.4875 | -4.3077
-1.08 | -1.4445 | -4.1674
-1.07 | -1.3946 | -4.0243
-1.06 | -1.338 | -3.9156
-1.05 | -1.291 | -3.7716
-1.04 | -1.2438 | -3.6522
-1.03 | -1.1919 | -3.5311
-1.02 | -1.149 | -3.4158
-1.01 | -1.1061 | -3.2907
-1 | -1.0658 | -3.1932
-0.99 | -1.0258 | -3.0943
-0.98 | -0.992 | -3.0074
-0.97 | -0.949 | -2.882
-0.96 | -0.92 | -2.8139
-0.95 | -0.8828 | -2.7182
-0.94 | -0.852 | -2.6316
-0.93 | -0.8206 | -2.5374
-0.92 | -0.7889 | -2.4559
-0.91 | -0.7627 | -2.3691
-0.9 | -0.7272 | -2.285
-0.89 | -0.7025 | -2.1977
-0.88 | -0.6705 | -2.1359
-0.87 | -0.6472 | -2.0603
-0.86 | -0.6215 | -1.9767
-0.85 | -0.5947 | -1.9172
-0.84 | -0.5739 | -1.8516
-0.83 | -0.5505 | -1.7836
-0.82 | -0.5292 | -1.7192
-0.81 | -0.5048 | -1.6672
-0.8 | -0.48674 | -1.6082
-0.79 | -0.46898 | -1.5599
-0.78 | -0.44906 | -1.4837
-0.77 | -0.43134 | -1.4488
-0.76 | -0.41549 | -1.3881
-0.75 | -0.39248 | -1.3426
-0.74 | -0.37934 | -1.2954
-0.73 | -0.36312 | -1.2489
-0.72 | -0.34863 | -1.1971
-0.71 | -0.33285 | -1.1493
-0.7 | -0.31758 | -1.1096
-0.69 | -0.30359 | -1.0778
-0.68 | -0.29064 | -1.0361
-0.67 | -0.27685 | -0.9953
-0.66 | -0.26517 | -0.9613
-0.65 | -0.25366 | -0.9296
-0.64 | -0.242 | -0.8957
-0.63 | -0.22913 | -0.8597
-0.62 | -0.21939 | -0.8299
-0.61 | -0.20831 | -0.7999
-0.6 | -0.19786 | -0.7624
-0.59 | -0.18927 | -0.7358
-0.58 | -0.1791 | -0.706
-0.57 | -0.17197 | -0.6788
-0.56 | -0.16224 | -0.6543
-0.55 | -0.15317 | -0.632
-0.54 | -0.14763 | -0.6076
-0.53 | -0.14045 | -0.5879
-0.52 | -0.13301 | -0.558
-0.51 | -0.12633 | -0.5302
-0.5 | -0.11863 | -0.5098
-0.49 | -0.11264 | -0.49329
-0.48 | -0.10722 | -0.47452
-0.47 | -0.10117 | -0.45829
-0.46 | -0.09589 | -0.43675
-0.45 | -0.09084 | -0.41786
-0.44 | -0.0854 | -0.4016
-0.43 | -0.08119 | -0.38568
-0.42 | -0.07655 | -0.37253
-0.41 | -0.07234 | -0.35248
-0.4 | -0.06841 | -0.33987
-0.39 | -0.06422 | -0.32632
-0.38 | -0.0607 | -0.31171
-0.37 | -0.05726 | -0.29855
-0.36 | -0.05353 | -0.28423
-0.35 | -0.050873 | -0.27211
-0.34 | -0.047448 | -0.26
-0.33 | -0.044633 | -0.24843
-0.32 | -0.041942 | -0.23788
-0.31 | -0.039297 | -0.22433
-0.3 | -0.036641 | -0.21354
-0.29 | -0.034493 | -0.20344
-0.28 | -0.032299 | -0.19075
-0.27 | -0.02987 | -0.17963
-0.26 | -0.027919 | -0.17171
-0.25 | -0.02609 | -0.16114
-0.24 | -0.024171 | -0.1526
-0.23 | -0.022399 | -0.1424
-0.22 | -0.020843 | -0.13575
-0.21 | -0.019176 | -0.12706
-0.2 | -0.017559 | -0.11872
-0.19 | -0.016336 | -0.10992
-0.18 | -0.015102 | -0.1026
-0.17 | -0.013811 | -0.09526
-0.16 | -0.012598 | -0.08844
-0.15 | -0.011581 | -0.08246
-0.14 | -0.010511 | -0.07565
-0.13 | -0.009534 | -0.06968
-0.12 | -0.008526 | -0.06455
-0.11 | -0.007735 | -0.05875
-0.1 | -0.006971 | -0.05465
-0.09 | -0.006194 | -0.05012
-0.08 | -0.005415 | -0.045874
-0.07 | -0.0047125 | -0.041844
-0.06 | -0.0040492 | -0.03839
-0.05 | -0.0033489 | -0.035056
-0.04 | -0.0027279 | -0.031722
-0.03 | -0.0020465 | -0.028703
-0.02 | -0.0014199 | -0.025914
-0.01 | -0.0007114 | -0.023475
0 | -4.27e-05 | -0.02066
0.01 | 0.0007448 | -0.01842
0.02 | 0.0015229 | -0.016241
0.03 | 0.0024229 | -0.013637
0.04 | 0.0033596 | -0.011331
0.05 | 0.0044546 | -0.008872
0.06 | 0.005586 | -0.006037
0.07 | 0.006838 | -0.0025422
0.08 | 0.008467 | 0.0014207
0.09 | 0.010066 | 0.006374
0.1 | 0.01185 | 0.012575
0.11 | 0.013949 | 0.02059
0.12 | 0.016525 | 0.030847
0.13 | 0.019159 | 0.04359
0.14 | 0.022039 | 0.05959
0.15 | 0.025596 | 0.08029
0.16 | 0.029544 | 0.10668
0.17 | 0.034117 | 0.13962
0.18 | 0.038945 | 0.18055
0.19 | 0.044796 | 0.23136
0.2 | 0.051465 | 0.29374
0.21 | 0.05815 | 0.37173
0.22 | 0.06659 | 0.46616
0.23 | 0.07662 | 0.5762
0.24 | 0.0879 | 0.718
0.25 | 0.10057 | 0.8908
0.26 | 0.11425 | 1.0994
0.27 | 0.13037 | 1.3481
0.28 | 0.149 | 1.6467
0.29 | 0.16969 | 2.0152
0.3 | 0.19316 | 2.4579
0.31 | 0.22021 | 2.9874
0.32 | 0.25066 | 3.62
0.33 | 0.28572 | 4.3935
0.34 | 0.32459 | 5.3218
0.35 | 0.36921 | 6.38
0.36 | 0.42071 | 7.723
0.37 | 0.47978 | 9.338
0.38 | 0.54855 | 11.239
0.39 | 0.6174 | 13.564
0.4 | 0.7099 | 16.348
0.41 | 0.8161 | 19.701
0.42 | 0.9449 | 23.775
0.43 | 1.0937 | 28.663
0.44 | 1.264 | 34.534
0.45 | 1.4694 | 41.559
0.46 | 1.7171 | 50.194
0.47 | 2.0115 | 60.28
0.48 | 2.3737 | 72.48
0.49 | 2.7998 | 87.28
0.5 | 3.3282 | 105.08