## Diode Characteristic (uA-mm)
VGS (V) | VDS = 0.000 V | VDS = 0.500 V
-1.25 | -3.2969 | -8.952
-1.24 | -3.1683 | -8.706
-1.23 | -3.0445 | -8.436
-1.22 | -2.9427 | -8.165
-1.21 | -2.8452 | -7.912
-1.2 | -2.7482 | -7.651
-1.19 | -2.6484 | -7.377
-1.18 | -2.5582 | -7.14
-1.17 | -2.4695 | -6.899
-1.16 | -2.3689 | -6.685
-1.15 | -2.2862 | -6.52
-1.14 | -2.2031 | -6.276
-1.13 | -2.1135 | -6.1
-1.12 | -2.0356 | -5.872
-1.11 | -1.9752 | -5.693
-1.1 | -1.8981 | -5.5
-1.09 | -1.8267 | -5.328
-1.08 | -1.7614 | -5.182
-1.07 | -1.6917 | -5.004
-1.06 | -1.6387 | -4.8161
-1.05 | -1.573 | -4.6568
-1.04 | -1.5133 | -4.5093
-1.03 | -1.4616 | -4.3564
-1.02 | -1.4062 | -4.2174
-1.01 | -1.3478 | -4.0845
-1 | -1.2975 | -3.935
-0.99 | -1.2482 | -3.797
-0.98 | -1.202 | -3.6752
-0.97 | -1.1483 | -3.5501
-0.96 | -1.1029 | -3.4137
-0.95 | -1.0686 | -3.3114
-0.94 | -1.0252 | -3.202
-0.93 | -0.9887 | -3.0755
-0.92 | -0.943 | -2.9798
-0.91 | -0.9075 | -2.8793
-0.9 | -0.8722 | -2.7752
-0.89 | -0.8325 | -2.6686
-0.88 | -0.8023 | -2.585
-0.87 | -0.7728 | -2.5039
-0.86 | -0.7401 | -2.4133
-0.85 | -0.7093 | -2.3226
-0.84 | -0.6779 | -2.2553
-0.83 | -0.653 | -2.1743
-0.82 | -0.6241 | -2.0881
-0.81 | -0.6 | -2.0192
-0.8 | -0.5742 | -1.952
-0.79 | -0.5484 | -1.8778
-0.78 | -0.528 | -1.8164
-0.77 | -0.5051 | -1.7452
-0.76 | -0.48693 | -1.6857
-0.75 | -0.46482 | -1.6127
-0.74 | -0.44541 | -1.5648
-0.73 | -0.4272 | -1.4974
-0.72 | -0.40704 | -1.4496
-0.71 | -0.38931 | -1.3888
-0.7 | -0.3714 | -1.3365
-0.69 | -0.35528 | -1.2909
-0.68 | -0.33905 | -1.2397
-0.67 | -0.32422 | -1.1988
-0.66 | -0.30822 | -1.1468
-0.65 | -0.29465 | -1.0985
-0.64 | -0.28154 | -1.0553
-0.63 | -0.26884 | -1.0135
-0.62 | -0.25442 | -0.9756
-0.61 | -0.24384 | -0.9359
-0.6 | -0.23317 | -0.9035
-0.59 | -0.22137 | -0.8664
-0.58 | -0.20977 | -0.8344
-0.57 | -0.19892 | -0.8023
-0.56 | -0.18976 | -0.7702
-0.55 | -0.1815 | -0.7417
-0.54 | -0.17124 | -0.7109
-0.53 | -0.16298 | -0.6798
-0.52 | -0.15463 | -0.6549
-0.51 | -0.14508 | -0.6255
-0.5 | -0.1382 | -0.6009
-0.49 | -0.1316 | -0.5742
-0.48 | -0.12375 | -0.5528
-0.47 | -0.11729 | -0.5303
-0.46 | -0.11082 | -0.509
-0.45 | -0.10487 | -0.48884
-0.44 | -0.09841 | -0.46681
-0.43 | -0.0928 | -0.44687
-0.42 | -0.08791 | -0.42908
-0.41 | -0.08272 | -0.40954
-0.4 | -0.07795 | -0.39301
-0.39 | -0.0735 | -0.37795
-0.38 | -0.06936 | -0.36286
-0.37 | -0.06509 | -0.34587
-0.36 | -0.06093 | -0.32822
-0.35 | -0.05725 | -0.31552
-0.34 | -0.05362 | -0.30076
-0.33 | -0.050194 | -0.28691
-0.32 | -0.047588 | -0.27361
-0.31 | -0.04429 | -0.2618
-0.3 | -0.041703 | -0.24596
-0.29 | -0.038611 | -0.23253
-0.28 | -0.036314 | -0.22201
-0.27 | -0.033599 | -0.21025
-0.26 | -0.03152 | -0.19862
-0.25 | -0.029151 | -0.18724
-0.24 | -0.027018 | -0.17645
-0.23 | -0.025105 | -0.16568
-0.22 | -0.023301 | -0.15522
-0.21 | -0.021396 | -0.14553
-0.2 | -0.019696 | -0.13552
-0.19 | -0.018169 | -0.12733
-0.18 | -0.016709 | -0.11778
-0.17 | -0.015259 | -0.10951
-0.16 | -0.013987 | -0.10169
-0.15 | -0.012787 | -0.09417
-0.14 | -0.011673 | -0.08692
-0.13 | -0.010531 | -0.07951
-0.12 | -0.009511 | -0.07319
-0.11 | -0.00857 | -0.06713
-0.1 | -0.007646 | -0.06171
-0.09 | -0.006811 | -0.05705
-0.08 | -0.006012 | -0.05165
-0.07 | -0.005204 | -0.046575
-0.06 | -0.0044554 | -0.042486
-0.05 | -0.0037026 | -0.038509
-0.04 | -0.003003 | -0.034798
-0.03 | -0.0022567 | -0.031747
-0.02 | -0.0015647 | -0.029014
-0.01 | -0.0007802 | -0.025582
0 | 2e-05 | -0.02247
0.01 | 0.0008069 | -0.020108
0.02 | 0.0017148 | -0.017439
0.03 | 0.0026716 | -0.014867
0.04 | 0.0037501 | -0.01221
0.05 | 0.0049393 | -0.009559
0.06 | 0.006207 | -0.006231
0.07 | 0.007639 | -0.0025142
0.08 | 0.009471 | 0.0017594
0.09 | 0.011346 | 0.007042
0.1 | 0.013426 | 0.013895
0.11 | 0.015709 | 0.022349
0.12 | 0.01863 | 0.033307
0.13 | 0.021662 | 0.047117
0.14 | 0.025207 | 0.06434
0.15 | 0.029096 | 0.08716
0.16 | 0.034069 | 0.11574
0.17 | 0.039223 | 0.15126
0.18 | 0.045048 | 0.19557
0.19 | 0.051672 | 0.25016
0.2 | 0.0587 | 0.31746
0.21 | 0.06752 | 0.40174
0.22 | 0.07748 | 0.50331
0.23 | 0.08868 | 0.6246
0.24 | 0.10163 | 0.7738
0.25 | 0.11636 | 0.9578
0.26 | 0.13294 | 1.1844
0.27 | 0.15093 | 1.4539
0.28 | 0.17205 | 1.7812
0.29 | 0.19621 | 2.1681
0.3 | 0.22387 | 2.6436
0.31 | 0.25353 | 3.2123
0.32 | 0.28731 | 3.8855
0.33 | 0.32679 | 4.7185
0.34 | 0.37289 | 5.675
0.35 | 0.42395 | 6.854
0.36 | 0.48141 | 8.268
0.37 | 0.54439 | 9.975
0.38 | 0.6119 | 12.021
0.39 | 0.6992 | 14.474
0.4 | 0.8012 | 17.367
0.41 | 0.9196 | 20.954
0.42 | 1.0521 | 25.24
0.43 | 1.2122 | 30.402
0.44 | 1.4002 | 36.568
0.45 | 1.614 | 44.037
0.46 | 1.8865 | 53.065
0.47 | 2.1912 | 63.55
0.48 | 2.5675 | 76.6
0.49 | 3.0216 | 91.91
0.5 | 3.5663 | 110.52