## Diode Characteristic (uA-mm)
VGS (V) | VDS = 0.000 V | VDS = 0.500 V
-1.25 | -3.2465 | -8.887
-1.24 | -3.1141 | -8.617
-1.23 | -3.0109 | -8.34
-1.22 | -2.89 | -8.089
-1.21 | -2.8012 | -7.829
-1.2 | -2.6937 | -7.578
-1.19 | -2.5985 | -7.324
-1.18 | -2.5003 | -7.12
-1.17 | -2.4125 | -6.881
-1.16 | -2.3244 | -6.655
-1.15 | -2.25 | -6.472
-1.14 | -2.1557 | -6.25
-1.13 | -2.0962 | -6.022
-1.12 | -2.0128 | -5.838
-1.11 | -1.9445 | -5.655
-1.1 | -1.8698 | -5.448
-1.09 | -1.7988 | -5.277
-1.08 | -1.7379 | -5.105
-1.07 | -1.6612 | -4.9349
-1.06 | -1.6004 | -4.7886
-1.05 | -1.5417 | -4.6118
-1.04 | -1.4848 | -4.4581
-1.03 | -1.4345 | -4.2866
-1.02 | -1.3816 | -4.1344
-1.01 | -1.3234 | -4.0279
-1 | -1.2828 | -3.8745
-0.99 | -1.2252 | -3.7378
-0.98 | -1.1797 | -3.6175
-0.97 | -1.1367 | -3.484
-0.96 | -1.0926 | -3.368
-0.95 | -1.0481 | -3.2734
-0.94 | -1.0126 | -3.1471
-0.93 | -0.9678 | -3.0391
-0.92 | -0.9314 | -2.9221
-0.91 | -0.8976 | -2.8347
-0.9 | -0.8644 | -2.7278
-0.89 | -0.8325 | -2.6193
-0.88 | -0.7939 | -2.5283
-0.87 | -0.7648 | -2.461
-0.86 | -0.733 | -2.3701
-0.85 | -0.7049 | -2.2853
-0.84 | -0.6731 | -2.2022
-0.83 | -0.6485 | -2.1238
-0.82 | -0.6191 | -2.0521
-0.81 | -0.5918 | -1.9778
-0.8 | -0.5678 | -1.9033
-0.79 | -0.546 | -1.8371
-0.78 | -0.5218 | -1.7671
-0.77 | -0.50219 | -1.7053
-0.76 | -0.4807 | -1.6371
-0.75 | -0.45826 | -1.5724
-0.74 | -0.43898 | -1.524
-0.73 | -0.41841 | -1.4666
-0.72 | -0.40072 | -1.4096
-0.71 | -0.38331 | -1.3608
-0.7 | -0.3654 | -1.3072
-0.69 | -0.35013 | -1.2644
-0.68 | -0.33566 | -1.2122
-0.67 | -0.32103 | -1.1625
-0.66 | -0.30604 | -1.1222
-0.65 | -0.29161 | -1.0787
-0.64 | -0.27674 | -1.0339
-0.63 | -0.26344 | -0.9907
-0.62 | -0.25073 | -0.9588
-0.61 | -0.23961 | -0.9189
-0.6 | -0.22761 | -0.8902
-0.59 | -0.21824 | -0.8523
-0.58 | -0.20774 | -0.8178
-0.57 | -0.19843 | -0.782
-0.56 | -0.18741 | -0.7564
-0.55 | -0.17706 | -0.7223
-0.54 | -0.16863 | -0.6986
-0.53 | -0.1603 | -0.6667
-0.52 | -0.1516 | -0.642
-0.51 | -0.14463 | -0.6157
-0.5 | -0.13673 | -0.5961
-0.49 | -0.12974 | -0.5697
-0.48 | -0.12286 | -0.5421
-0.47 | -0.11622 | -0.5194
-0.46 | -0.10911 | -0.5001
-0.45 | -0.10326 | -0.48295
-0.44 | -0.0978 | -0.46004
-0.43 | -0.09239 | -0.4422
-0.42 | -0.0872 | -0.4235
-0.41 | -0.08242 | -0.40559
-0.4 | -0.0773 | -0.38347
-0.39 | -0.07267 | -0.37063
-0.38 | -0.06875 | -0.35465
-0.37 | -0.06442 | -0.33647
-0.36 | -0.06043 | -0.32402
-0.35 | -0.05662 | -0.30797
-0.34 | -0.05326 | -0.29359
-0.33 | -0.050498 | -0.27971
-0.32 | -0.04714 | -0.26883
-0.31 | -0.044462 | -0.25538
-0.3 | -0.041416 | -0.24153
-0.29 | -0.038761 | -0.22938
-0.28 | -0.036113 | -0.2187
-0.27 | -0.03372 | -0.20735
-0.26 | -0.031305 | -0.19503
-0.25 | -0.028981 | -0.1846
-0.24 | -0.026915 | -0.1752
-0.23 | -0.024952 | -0.164
-0.22 | -0.023113 | -0.15339
-0.21 | -0.02137 | -0.1441
-0.2 | -0.019682 | -0.13437
-0.19 | -0.018229 | -0.12604
-0.18 | -0.016781 | -0.11711
-0.17 | -0.01532 | -0.10928
-0.16 | -0.01406 | -0.10066
-0.15 | -0.012899 | -0.09352
-0.14 | -0.011717 | -0.08674
-0.13 | -0.010596 | -0.08003
-0.12 | -0.009574 | -0.07311
-0.11 | -0.008615 | -0.06625
-0.1 | -0.007734 | -0.06082
-0.09 | -0.006785 | -0.05625
-0.08 | -0.00599 | -0.05165
-0.07 | -0.005238 | -0.046982
-0.06 | -0.0045018 | -0.042698
-0.05 | -0.0037083 | -0.039076
-0.04 | -0.0030239 | -0.035219
-0.03 | -0.0022559 | -0.031989
-0.02 | -0.001567 | -0.028897
-0.01 | -0.0007765 | -0.02593
0 | -4.74e-05 | -0.023066
0.01 | 0.0008226 | -0.020238
0.02 | 0.0016853 | -0.017771
0.03 | 0.0026997 | -0.015254
0.04 | 0.0037305 | -0.012636
0.05 | 0.0049543 | -0.009756
0.06 | 0.00625 | -0.006522
0.07 | 0.007707 | -0.0027733
0.08 | 0.009385 | 0.0015197
0.09 | 0.011343 | 0.006831
0.1 | 0.01344 | 0.013352
0.11 | 0.015709 | 0.021929
0.12 | 0.018537 | 0.032927
0.13 | 0.021663 | 0.046537
0.14 | 0.025232 | 0.06386
0.15 | 0.029046 | 0.086
0.16 | 0.033792 | 0.1148
0.17 | 0.038772 | 0.14979
0.18 | 0.044695 | 0.19404
0.19 | 0.051061 | 0.2482
0.2 | 0.0577 | 0.31607
0.21 | 0.06653 | 0.40013
0.22 | 0.07664 | 0.50122
0.23 | 0.08707 | 0.6184
0.24 | 0.09952 | 0.7713
0.25 | 0.11358 | 0.9557
0.26 | 0.12972 | 1.1776
0.27 | 0.14867 | 1.4451
0.28 | 0.16833 | 1.7659
0.29 | 0.19191 | 2.1601
0.3 | 0.21727 | 2.6298
0.31 | 0.24714 | 3.202
0.32 | 0.28125 | 3.8711
0.33 | 0.31837 | 4.6984
0.34 | 0.36119 | 5.6809
0.35 | 0.41036 | 6.8
0.36 | 0.46856 | 8.226
0.37 | 0.53212 | 9.945
0.38 | 0.5984 | 11.961
0.39 | 0.6834 | 14.421
0.4 | 0.7816 | 17.362
0.41 | 0.8935 | 20.908
0.42 | 1.0289 | 25.185
0.43 | 1.185 | 30.33
0.44 | 1.3763 | 36.513
0.45 | 1.5901 | 43.976
0.46 | 1.855 | 53.028
0.47 | 2.1684 | 63.72
0.48 | 2.5383 | 76.54
0.49 | 2.9965 | 92.07
0.5 | 3.5462 | 110.65