## Diode Characteristic (uA-mm)
VGS (V) | VDS = 0.000 V | VDS = 0.500 V
-1.25 | -3.2096 | -8.885
-1.24 | -3.0847 | -8.613
-1.23 | -2.9847 | -8.353
-1.22 | -2.869 | -8.074
-1.21 | -2.7636 | -7.824
-1.2 | -2.6656 | -7.547
-1.19 | -2.5683 | -7.328
-1.18 | -2.4728 | -7.038
-1.17 | -2.3703 | -6.845
-1.16 | -2.2916 | -6.647
-1.15 | -2.2195 | -6.434
-1.14 | -2.1282 | -6.237
-1.13 | -2.0501 | -6.019
-1.12 | -1.982 | -5.833
-1.11 | -1.8996 | -5.647
-1.1 | -1.832 | -5.457
-1.09 | -1.7702 | -5.258
-1.08 | -1.7064 | -5.086
-1.07 | -1.637 | -4.9304
-1.06 | -1.5795 | -4.7586
-1.05 | -1.5167 | -4.6237
-1.04 | -1.4627 | -4.4394
-1.03 | -1.4043 | -4.3086
-1.02 | -1.3531 | -4.1334
-1.01 | -1.298 | -3.9965
-1 | -1.2527 | -3.8728
-0.99 | -1.2006 | -3.7408
-0.98 | -1.161 | -3.6166
-0.97 | -1.1104 | -3.4943
-0.96 | -1.0726 | -3.3873
-0.95 | -1.0338 | -3.2735
-0.94 | -0.9915 | -3.16
-0.93 | -0.9544 | -3.0398
-0.92 | -0.9138 | -2.94
-0.91 | -0.8761 | -2.8465
-0.9 | -0.8469 | -2.7398
-0.89 | -0.8114 | -2.6539
-0.88 | -0.7776 | -2.5373
-0.87 | -0.7487 | -2.4516
-0.86 | -0.7174 | -2.3708
-0.85 | -0.6902 | -2.2864
-0.84 | -0.6604 | -2.2118
-0.83 | -0.6362 | -2.1392
-0.82 | -0.6045 | -2.0635
-0.81 | -0.5836 | -1.9931
-0.8 | -0.5572 | -1.9114
-0.79 | -0.5357 | -1.8356
-0.78 | -0.5104 | -1.7755
-0.77 | -0.4955 | -1.7179
-0.76 | -0.47268 | -1.6591
-0.75 | -0.45039 | -1.5979
-0.74 | -0.43113 | -1.5351
-0.73 | -0.4108 | -1.4762
-0.72 | -0.39249 | -1.4185
-0.71 | -0.37573 | -1.3759
-0.7 | -0.3575 | -1.3242
-0.69 | -0.34356 | -1.2735
-0.68 | -0.3299 | -1.2248
-0.67 | -0.31536 | -1.1755
-0.66 | -0.29901 | -1.1319
-0.65 | -0.28568 | -1.0902
-0.64 | -0.27102 | -1.0492
-0.63 | -0.2591 | -1.0179
-0.62 | -0.24568 | -0.9691
-0.61 | -0.23351 | -0.9301
-0.6 | -0.22218 | -0.8896
-0.59 | -0.21213 | -0.8594
-0.58 | -0.20272 | -0.8268
-0.57 | -0.19113 | -0.7942
-0.56 | -0.18241 | -0.7626
-0.55 | -0.17332 | -0.7355
-0.54 | -0.16573 | -0.7018
-0.53 | -0.15657 | -0.6799
-0.52 | -0.14827 | -0.6527
-0.51 | -0.14025 | -0.6317
-0.5 | -0.13354 | -0.6021
-0.49 | -0.12711 | -0.5779
-0.48 | -0.11991 | -0.5559
-0.47 | -0.11315 | -0.5325
-0.46 | -0.10741 | -0.5127
-0.45 | -0.10186 | -0.49502
-0.44 | -0.09622 | -0.47171
-0.43 | -0.09025 | -0.45125
-0.42 | -0.08522 | -0.42972
-0.41 | -0.08011 | -0.41105
-0.4 | -0.07599 | -0.39661
-0.39 | -0.0713 | -0.38024
-0.38 | -0.06696 | -0.36247
-0.37 | -0.06303 | -0.34724
-0.36 | -0.05906 | -0.33044
-0.35 | -0.05572 | -0.31604
-0.34 | -0.05215 | -0.30056
-0.33 | -0.049293 | -0.28999
-0.32 | -0.046388 | -0.27291
-0.31 | -0.043357 | -0.26067
-0.3 | -0.040658 | -0.2486
-0.29 | -0.037878 | -0.23514
-0.28 | -0.035301 | -0.22355
-0.27 | -0.032856 | -0.21061
-0.26 | -0.030613 | -0.19957
-0.25 | -0.028352 | -0.18803
-0.24 | -0.026365 | -0.17681
-0.23 | -0.024314 | -0.16586
-0.22 | -0.02262 | -0.15591
-0.21 | -0.020769 | -0.14667
-0.2 | -0.019089 | -0.13704
-0.19 | -0.017583 | -0.1275
-0.18 | -0.016343 | -0.11954
-0.17 | -0.014822 | -0.11087
-0.16 | -0.01361 | -0.1018
-0.15 | -0.012409 | -0.09434
-0.14 | -0.011313 | -0.08824
-0.13 | -0.010153 | -0.08141
-0.12 | -0.009248 | -0.07552
-0.11 | -0.008305 | -0.06928
-0.1 | -0.007503 | -0.06321
-0.09 | -0.006557 | -0.05824
-0.08 | -0.005798 | -0.05353
-0.07 | -0.00507 | -0.048626
-0.06 | -0.0043591 | -0.0443
-0.05 | -0.0036157 | -0.04036
-0.04 | -0.0029405 | -0.036384
-0.03 | -0.0021969 | -0.032763
-0.02 | -0.001528 | -0.02972
-0.01 | -0.0007543 | -0.02683
0 | -1.25e-05 | -0.022951
0.01 | 0.0007944 | -0.020538
0.02 | 0.001647 | -0.017883
0.03 | 0.0026273 | -0.015246
0.04 | 0.0036405 | -0.012641
0.05 | 0.0048029 | -0.009805
0.06 | 0.006075 | -0.006748
0.07 | 0.007499 | -0.0032152
0.08 | 0.009306 | 0.0012804
0.09 | 0.01109 | 0.006504
0.1 | 0.013097 | 0.012888
0.11 | 0.015355 | 0.021436
0.12 | 0.01828 | 0.032196
0.13 | 0.021247 | 0.04605
0.14 | 0.024601 | 0.06345
0.15 | 0.028401 | 0.08537
0.16 | 0.033115 | 0.11353
0.17 | 0.038142 | 0.14907
0.18 | 0.043819 | 0.19286
0.19 | 0.050285 | 0.24728
0.2 | 0.05691 | 0.31449
0.21 | 0.06587 | 0.3969
0.22 | 0.07545 | 0.49953
0.23 | 0.08602 | 0.6178
0.24 | 0.09836 | 0.7673
0.25 | 0.11285 | 0.9504
0.26 | 0.1287 | 1.1749
0.27 | 0.14661 | 1.4436
0.28 | 0.16643 | 1.763
0.29 | 0.18959 | 2.1514
0.3 | 0.21673 | 2.6308
0.31 | 0.24658 | 3.1905
0.32 | 0.27897 | 3.8748
0.33 | 0.31725 | 4.6902
0.34 | 0.36116 | 5.6774
0.35 | 0.41099 | 6.824
0.36 | 0.46653 | 8.229
0.37 | 0.53083 | 9.953
0.38 | 0.595 | 11.996
0.39 | 0.6824 | 14.451
0.4 | 0.7802 | 17.388
0.41 | 0.8951 | 20.942
0.42 | 1.0298 | 25.295
0.43 | 1.1855 | 30.464
0.44 | 1.3737 | 36.673
0.45 | 1.5878 | 44.089
0.46 | 1.8579 | 53.267
0.47 | 2.1743 | 64.04
0.48 | 2.5448 | 76.9
0.49 | 3.0099 | 92.55
0.5 | 3.5563 | 111.11