## Diode Characteristic (uA-mm)
VGS (V) | VDS = 0.000 V | VDS = 0.500 V
-1.25 | -3.4389 | -9.481
-1.24 | -3.3338 | -9.204
-1.23 | -3.1978 | -8.902
-1.22 | -3.0981 | -8.606
-1.21 | -2.9621 | -8.314
-1.2 | -2.8786 | -8.054
-1.19 | -2.7774 | -7.838
-1.18 | -2.6542 | -7.527
-1.17 | -2.5502 | -7.325
-1.16 | -2.4694 | -7.04
-1.15 | -2.3772 | -6.836
-1.14 | -2.2912 | -6.604
-1.13 | -2.2121 | -6.365
-1.12 | -2.1216 | -6.176
-1.11 | -2.0493 | -5.978
-1.1 | -1.9637 | -5.761
-1.09 | -1.8932 | -5.588
-1.08 | -1.8266 | -5.412
-1.07 | -1.7605 | -5.247
-1.06 | -1.6899 | -5.069
-1.05 | -1.6206 | -4.8958
-1.04 | -1.5688 | -4.7256
-1.03 | -1.5185 | -4.5448
-1.02 | -1.4567 | -4.4274
-1.01 | -1.4075 | -4.2856
-1 | -1.3505 | -4.1419
-0.99 | -1.295 | -3.9837
-0.98 | -1.2568 | -3.8339
-0.97 | -1.1955 | -3.7128
-0.96 | -1.1492 | -3.5726
-0.95 | -1.1006 | -3.4563
-0.94 | -1.0628 | -3.3363
-0.93 | -1.0136 | -3.2269
-0.92 | -0.9791 | -3.1156
-0.91 | -0.9446 | -3.011
-0.9 | -0.9012 | -2.9012
-0.89 | -0.859 | -2.7918
-0.88 | -0.8309 | -2.6941
-0.87 | -0.7988 | -2.596
-0.86 | -0.7676 | -2.5021
-0.85 | -0.7369 | -2.4193
-0.84 | -0.7023 | -2.3286
-0.83 | -0.6751 | -2.253
-0.82 | -0.6504 | -2.1547
-0.81 | -0.6208 | -2.0854
-0.8 | -0.5939 | -2.0182
-0.79 | -0.5715 | -1.9493
-0.78 | -0.5444 | -1.8705
-0.77 | -0.5224 | -1.8096
-0.76 | -0.5019 | -1.7422
-0.75 | -0.48463 | -1.6798
-0.74 | -0.46417 | -1.6209
-0.73 | -0.44547 | -1.5527
-0.72 | -0.42231 | -1.4891
-0.71 | -0.4012 | -1.4319
-0.7 | -0.38346 | -1.3789
-0.69 | -0.36802 | -1.3359
-0.68 | -0.35475 | -1.2839
-0.67 | -0.33659 | -1.2314
-0.66 | -0.32073 | -1.1916
-0.65 | -0.30714 | -1.1488
-0.64 | -0.29084 | -1.0968
-0.63 | -0.27854 | -1.0526
-0.62 | -0.26395 | -1.0203
-0.61 | -0.25103 | -0.9778
-0.6 | -0.23988 | -0.9379
-0.59 | -0.2284 | -0.9012
-0.58 | -0.21669 | -0.8656
-0.57 | -0.20693 | -0.8297
-0.56 | -0.19478 | -0.801
-0.55 | -0.18528 | -0.7706
-0.54 | -0.17598 | -0.7363
-0.53 | -0.16769 | -0.7099
-0.52 | -0.15878 | -0.6803
-0.51 | -0.15055 | -0.6479
-0.5 | -0.14322 | -0.6219
-0.49 | -0.13615 | -0.5976
-0.48 | -0.12797 | -0.5717
-0.47 | -0.12336 | -0.5489
-0.46 | -0.11569 | -0.5277
-0.45 | -0.11008 | -0.5026
-0.44 | -0.10314 | -0.48658
-0.43 | -0.09688 | -0.46639
-0.42 | -0.09188 | -0.44714
-0.41 | -0.08649 | -0.42902
-0.4 | -0.08145 | -0.40978
-0.39 | -0.07704 | -0.39037
-0.38 | -0.07241 | -0.37421
-0.37 | -0.06826 | -0.35623
-0.36 | -0.06368 | -0.34193
-0.35 | -0.05995 | -0.32637
-0.34 | -0.05653 | -0.31108
-0.33 | -0.05292 | -0.29661
-0.32 | -0.04964 | -0.28232
-0.31 | -0.046774 | -0.26796
-0.3 | -0.043584 | -0.25736
-0.29 | -0.040674 | -0.24388
-0.28 | -0.038037 | -0.23127
-0.27 | -0.035211 | -0.21854
-0.26 | -0.032807 | -0.20581
-0.25 | -0.03068 | -0.19518
-0.24 | -0.028545 | -0.18374
-0.23 | -0.02627 | -0.17335
-0.22 | -0.024076 | -0.1621
-0.21 | -0.022317 | -0.1531
-0.2 | -0.020774 | -0.142
-0.19 | -0.019039 | -0.13488
-0.18 | -0.017331 | -0.12396
-0.17 | -0.016067 | -0.11613
-0.16 | -0.01468 | -0.10718
-0.15 | -0.013468 | -0.10087
-0.14 | -0.012218 | -0.09302
-0.13 | -0.011115 | -0.08626
-0.12 | -0.009927 | -0.07927
-0.11 | -0.008967 | -0.07237
-0.1 | -0.007994 | -0.06693
-0.09 | -0.007112 | -0.061
-0.08 | -0.006259 | -0.05678
-0.07 | -0.005408 | -0.05223
-0.06 | -0.004617 | -0.046566
-0.05 | -0.0038869 | -0.042869
-0.04 | -0.0031287 | -0.039034
-0.03 | -0.0023981 | -0.035172
-0.02 | -0.0016352 | -0.032047
-0.01 | -0.0008471 | -0.028754
0 | -2.6e-06 | -0.025071
0.01 | 0.0008338 | -0.022248
0.02 | 0.0017809 | -0.019544
0.03 | 0.0027732 | -0.016538
0.04 | 0.0039265 | -0.013822
0.05 | 0.005105 | -0.010789
0.06 | 0.006399 | -0.007319
0.07 | 0.008127 | -0.0033365
0.08 | 0.009841 | 0.0011926
0.09 | 0.011733 | 0.006979
0.1 | 0.013902 | 0.013888
0.11 | 0.016601 | 0.0229
0.12 | 0.019353 | 0.034493
0.13 | 0.02255 | 0.048983
0.14 | 0.026231 | 0.06659
0.15 | 0.03056 | 0.08999
0.16 | 0.035248 | 0.11918
0.17 | 0.040501 | 0.15625
0.18 | 0.046561 | 0.20197
0.19 | 0.053706 | 0.25792
0.2 | 0.06046 | 0.32813
0.21 | 0.06957 | 0.41512
0.22 | 0.07985 | 0.52067
0.23 | 0.09187 | 0.6434
0.24 | 0.10448 | 0.7999
0.25 | 0.11951 | 0.9907
0.26 | 0.13552 | 1.2193
0.27 | 0.15513 | 1.4988
0.28 | 0.17705 | 1.8265
0.29 | 0.20071 | 2.2265
0.3 | 0.22827 | 2.7151
0.31 | 0.25844 | 3.2941
0.32 | 0.29494 | 3.9947
0.33 | 0.33516 | 4.8305
0.34 | 0.37973 | 5.815
0.35 | 0.42979 | 7.013
0.36 | 0.48863 | 8.449
0.37 | 0.55741 | 10.208
0.38 | 0.6242 | 12.279
0.39 | 0.7121 | 14.763
0.4 | 0.8153 | 17.789
0.41 | 0.9309 | 21.381
0.42 | 1.0707 | 25.724
0.43 | 1.2274 | 31.015
0.44 | 1.4229 | 37.31
0.45 | 1.6496 | 44.88
0.46 | 1.9131 | 54.009
0.47 | 2.2385 | 64.85
0.48 | 2.6225 | 77.98
0.49 | 3.0768 | 93.75
0.5 | 3.6315 | 112.52