## Diode Characteristic (uA-mm)
VGS (V) | VDS = 0.000 V | VDS = 0.500 V
-1.25 | -3.357 | -9.201
-1.24 | -3.2351 | -8.915
-1.23 | -3.1232 | -8.623
-1.22 | -3.0226 | -8.339
-1.21 | -2.908 | -8.077
-1.2 | -2.8068 | -7.88
-1.19 | -2.7017 | -7.582
-1.18 | -2.6033 | -7.367
-1.17 | -2.509 | -7.121
-1.16 | -2.4155 | -6.873
-1.15 | -2.3332 | -6.663
-1.14 | -2.253 | -6.438
-1.13 | -2.1732 | -6.248
-1.12 | -2.0986 | -6.043
-1.11 | -2.0143 | -5.86
-1.1 | -1.9451 | -5.644
-1.09 | -1.8771 | -5.496
-1.08 | -1.7963 | -5.292
-1.07 | -1.7344 | -5.122
-1.06 | -1.6677 | -4.9436
-1.05 | -1.609 | -4.8014
-1.04 | -1.5471 | -4.6237
-1.03 | -1.4964 | -4.5021
-1.02 | -1.4417 | -4.323
-1.01 | -1.3802 | -4.1881
-1 | -1.3304 | -4.0527
-0.99 | -1.2758 | -3.9151
-0.98 | -1.2297 | -3.78
-0.97 | -1.175 | -3.6452
-0.96 | -1.1277 | -3.5227
-0.95 | -1.0867 | -3.3974
-0.94 | -1.0433 | -3.2847
-0.93 | -1.0089 | -3.1814
-0.92 | -0.9714 | -3.0749
-0.91 | -0.9325 | -2.9675
-0.9 | -0.898 | -2.8657
-0.89 | -0.865 | -2.7739
-0.88 | -0.8286 | -2.6815
-0.87 | -0.7924 | -2.5798
-0.86 | -0.7637 | -2.4879
-0.85 | -0.7292 | -2.3982
-0.84 | -0.7 | -2.3155
-0.83 | -0.6708 | -2.2197
-0.82 | -0.6434 | -2.1436
-0.81 | -0.6198 | -2.0719
-0.8 | -0.5935 | -2.0079
-0.79 | -0.567 | -1.9213
-0.78 | -0.5423 | -1.8554
-0.77 | -0.5176 | -1.7877
-0.76 | -0.49888 | -1.7169
-0.75 | -0.47833 | -1.6573
-0.74 | -0.45673 | -1.5931
-0.73 | -0.43555 | -1.5376
-0.72 | -0.41827 | -1.489
-0.71 | -0.39898 | -1.4335
-0.7 | -0.38262 | -1.3707
-0.69 | -0.36467 | -1.3199
-0.68 | -0.34839 | -1.277
-0.67 | -0.33203 | -1.2248
-0.66 | -0.31754 | -1.1787
-0.65 | -0.30309 | -1.1344
-0.64 | -0.28874 | -1.0871
-0.63 | -0.27541 | -1.0437
-0.62 | -0.2613 | -1.013
-0.61 | -0.24886 | -0.9672
-0.6 | -0.23932 | -0.9318
-0.59 | -0.22776 | -0.8954
-0.58 | -0.21656 | -0.8596
-0.57 | -0.2039 | -0.8329
-0.56 | -0.19405 | -0.7946
-0.55 | -0.18543 | -0.7623
-0.54 | -0.17702 | -0.7329
-0.53 | -0.16837 | -0.707
-0.52 | -0.15861 | -0.6759
-0.51 | -0.15082 | -0.6481
-0.5 | -0.14216 | -0.6235
-0.49 | -0.1351 | -0.5981
-0.48 | -0.12788 | -0.5752
-0.47 | -0.12077 | -0.5504
-0.46 | -0.11423 | -0.5272
-0.45 | -0.10781 | -0.5095
-0.44 | -0.10194 | -0.48447
-0.43 | -0.09696 | -0.46692
-0.42 | -0.0914 | -0.44669
-0.41 | -0.08625 | -0.42868
-0.4 | -0.08162 | -0.41048
-0.39 | -0.0767 | -0.39558
-0.38 | -0.07185 | -0.37655
-0.37 | -0.06746 | -0.3581
-0.36 | -0.06374 | -0.34219
-0.35 | -0.05974 | -0.32918
-0.34 | -0.05561 | -0.31381
-0.33 | -0.05249 | -0.2999
-0.32 | -0.049499 | -0.28348
-0.31 | -0.046274 | -0.27101
-0.3 | -0.043129 | -0.25554
-0.29 | -0.040308 | -0.24417
-0.28 | -0.037731 | -0.23045
-0.27 | -0.034941 | -0.21825
-0.26 | -0.032532 | -0.20691
-0.25 | -0.030411 | -0.19485
-0.24 | -0.028262 | -0.18444
-0.23 | -0.025976 | -0.17301
-0.22 | -0.02403 | -0.16209
-0.21 | -0.022148 | -0.15237
-0.2 | -0.020502 | -0.14263
-0.19 | -0.018703 | -0.13413
-0.18 | -0.017326 | -0.12353
-0.17 | -0.015832 | -0.11472
-0.16 | -0.014611 | -0.10687
-0.15 | -0.013176 | -0.09955
-0.14 | -0.012038 | -0.09171
-0.13 | -0.010851 | -0.08511
-0.12 | -0.009875 | -0.07724
-0.11 | -0.008796 | -0.07145
-0.1 | -0.007895 | -0.06496
-0.09 | -0.007015 | -0.0602
-0.08 | -0.006244 | -0.0549
-0.07 | -0.005318 | -0.049314
-0.06 | -0.0045906 | -0.04502
-0.05 | -0.0038602 | -0.04078
-0.04 | -0.0030651 | -0.037002
-0.03 | -0.0023622 | -0.033629
-0.02 | -0.0015729 | -0.030089
-0.01 | -0.0008394 | -0.026896
0 | -2.09e-05 | -0.023782
0.01 | 0.000824 | -0.021134
0.02 | 0.0017495 | -0.018411
0.03 | 0.0027347 | -0.015738
0.04 | 0.0038733 | -0.013023
0.05 | 0.0050792 | -0.010142
0.06 | 0.006485 | -0.006877
0.07 | 0.008026 | -0.0030746
0.08 | 0.009748 | 0.001441
0.09 | 0.011624 | 0.006927
0.1 | 0.013981 | 0.013637
0.11 | 0.016367 | 0.022096
0.12 | 0.019287 | 0.033218
0.13 | 0.022347 | 0.047073
0.14 | 0.026209 | 0.06469
0.15 | 0.030243 | 0.08704
0.16 | 0.034839 | 0.1156
0.17 | 0.040094 | 0.15103
0.18 | 0.046528 | 0.19552
0.19 | 0.053212 | 0.25108
0.2 | 0.06011 | 0.31863
0.21 | 0.06924 | 0.40374
0.22 | 0.07932 | 0.50663
0.23 | 0.09065 | 0.6274
0.24 | 0.10327 | 0.7786
0.25 | 0.11805 | 0.9672
0.26 | 0.13523 | 1.1913
0.27 | 0.15353 | 1.4589
0.28 | 0.17441 | 1.7901
0.29 | 0.19736 | 2.182
0.3 | 0.22467 | 2.6684
0.31 | 0.25631 | 3.2358
0.32 | 0.29022 | 3.9247
0.33 | 0.32903 | 4.7641
0.34 | 0.373 | 5.729
0.35 | 0.42338 | 6.908
0.36 | 0.48124 | 8.349
0.37 | 0.54476 | 10.077
0.38 | 0.6104 | 12.137
0.39 | 0.6976 | 14.61
0.4 | 0.7943 | 17.614
0.41 | 0.9106 | 21.193
0.42 | 1.047 | 25.52
0.43 | 1.2015 | 30.771
0.44 | 1.387 | 37.066
0.45 | 1.6031 | 44.665
0.46 | 1.8745 | 53.792
0.47 | 2.186 | 64.58
0.48 | 2.5634 | 77.92
0.49 | 3.0132 | 93.37
0.5 | 3.5619 | 112.35