## Diode Characteristic (uA-mm)
VGS (V) | VDS = 0.000 V | VDS = 0.500 V
-1.25 | -3.9472 | -11.26
-1.24 | -3.8068 | -10.9
-1.23 | -3.6493 | -10.579
-1.22 | -3.5087 | -10.219
-1.21 | -3.3817 | -9.884
-1.2 | -3.2534 | -9.557
-1.19 | -3.1435 | -9.234
-1.18 | -3.0208 | -8.93
-1.17 | -2.9113 | -8.641
-1.16 | -2.7877 | -8.34
-1.15 | -2.696 | -8.101
-1.14 | -2.5948 | -7.789
-1.13 | -2.5002 | -7.527
-1.12 | -2.4013 | -7.323
-1.11 | -2.3112 | -7.047
-1.1 | -2.2256 | -6.832
-1.09 | -2.1369 | -6.608
-1.08 | -2.0585 | -6.366
-1.07 | -1.9779 | -6.139
-1.06 | -1.9031 | -5.918
-1.05 | -1.8221 | -5.735
-1.04 | -1.7522 | -5.542
-1.03 | -1.6876 | -5.342
-1.02 | -1.621 | -5.165
-1.01 | -1.5621 | -4.9905
-1 | -1.5014 | -4.8176
-0.99 | -1.4404 | -4.6391
-0.98 | -1.3834 | -4.4586
-0.97 | -1.3311 | -4.3186
-0.96 | -1.2762 | -4.1793
-0.95 | -1.2217 | -4.0327
-0.94 | -1.1735 | -3.8903
-0.93 | -1.1259 | -3.7572
-0.92 | -1.0772 | -3.6223
-0.91 | -1.0344 | -3.4815
-0.9 | -0.9893 | -3.3796
-0.89 | -0.9529 | -3.2507
-0.88 | -0.9108 | -3.1278
-0.87 | -0.8746 | -3.016
-0.86 | -0.8445 | -2.8986
-0.85 | -0.8083 | -2.802
-0.84 | -0.7694 | -2.7037
-0.83 | -0.7417 | -2.5989
-0.82 | -0.7089 | -2.5096
-0.81 | -0.6793 | -2.4159
-0.8 | -0.648 | -2.3169
-0.79 | -0.6194 | -2.2403
-0.78 | -0.5901 | -2.1521
-0.77 | -0.5636 | -2.0691
-0.76 | -0.541 | -1.9946
-0.75 | -0.5155 | -1.9235
-0.74 | -0.49323 | -1.8488
-0.73 | -0.47161 | -1.7832
-0.72 | -0.45288 | -1.7011
-0.71 | -0.4332 | -1.6358
-0.7 | -0.41339 | -1.5763
-0.69 | -0.39538 | -1.5132
-0.68 | -0.37673 | -1.459
-0.67 | -0.35733 | -1.3982
-0.66 | -0.34283 | -1.3484
-0.65 | -0.3268 | -1.2994
-0.64 | -0.30959 | -1.2469
-0.63 | -0.29459 | -1.1976
-0.62 | -0.28161 | -1.151
-0.61 | -0.26817 | -1.1069
-0.6 | -0.25348 | -1.0614
-0.59 | -0.24237 | -1.0224
-0.58 | -0.23021 | -0.9763
-0.57 | -0.21951 | -0.9418
-0.56 | -0.20725 | -0.9021
-0.55 | -0.19649 | -0.8605
-0.54 | -0.18607 | -0.8242
-0.53 | -0.17721 | -0.7939
-0.52 | -0.16694 | -0.7574
-0.51 | -0.15814 | -0.7275
-0.5 | -0.1496 | -0.6982
-0.49 | -0.14197 | -0.6675
-0.48 | -0.13406 | -0.6378
-0.47 | -0.12735 | -0.6135
-0.46 | -0.11979 | -0.5864
-0.45 | -0.11294 | -0.5629
-0.44 | -0.10674 | -0.5404
-0.43 | -0.10097 | -0.5163
-0.42 | -0.09497 | -0.49589
-0.41 | -0.08925 | -0.47544
-0.4 | -0.08369 | -0.4555
-0.39 | -0.07902 | -0.43316
-0.38 | -0.07441 | -0.41294
-0.37 | -0.06933 | -0.39676
-0.36 | -0.06522 | -0.37796
-0.35 | -0.0614 | -0.35965
-0.34 | -0.05733 | -0.34445
-0.33 | -0.05356 | -0.32866
-0.32 | -0.050237 | -0.31133
-0.31 | -0.04722 | -0.2966
-0.3 | -0.044135 | -0.28368
-0.29 | -0.041343 | -0.26771
-0.28 | -0.038354 | -0.25362
-0.27 | -0.035584 | -0.24171
-0.26 | -0.033094 | -0.22936
-0.25 | -0.030786 | -0.21572
-0.24 | -0.028564 | -0.20317
-0.23 | -0.026419 | -0.19215
-0.22 | -0.024406 | -0.17985
-0.21 | -0.022712 | -0.16982
-0.2 | -0.020768 | -0.15861
-0.19 | -0.01916 | -0.14752
-0.18 | -0.017543 | -0.13745
-0.17 | -0.016239 | -0.12856
-0.16 | -0.014629 | -0.1194
-0.15 | -0.01338 | -0.11021
-0.14 | -0.01224 | -0.1016
-0.13 | -0.011166 | -0.09359
-0.12 | -0.009948 | -0.08612
-0.11 | -0.009019 | -0.07965
-0.1 | -0.008045 | -0.0732
-0.09 | -0.007183 | -0.0675
-0.08 | -0.006258 | -0.06125
-0.07 | -0.005461 | -0.05649
-0.06 | -0.0046738 | -0.05136
-0.05 | -0.0039128 | -0.046322
-0.04 | -0.0031403 | -0.042245
-0.03 | -0.0024292 | -0.03819
-0.02 | -0.0016338 | -0.034548
-0.01 | -0.0008769 | -0.03099
0 | -3.09e-05 | -0.027484
0.01 | 0.0008777 | -0.02447
0.02 | 0.0017664 | -0.021248
0.03 | 0.0028592 | -0.018201
0.04 | 0.0039455 | -0.015426
0.05 | 0.0052606 | -0.012199
0.06 | 0.006588 | -0.008567
0.07 | 0.00818 | -0.004556
0.08 | 0.009949 | 0.0001556
0.09 | 0.012154 | 0.0056
0.1 | 0.014356 | 0.012901
0.11 | 0.01694 | 0.021864
0.12 | 0.019793 | 0.033218
0.13 | 0.023424 | 0.047528
0.14 | 0.026999 | 0.06569
0.15 | 0.031361 | 0.08916
0.16 | 0.036037 | 0.11904
0.17 | 0.041919 | 0.15583
0.18 | 0.048068 | 0.20126
0.19 | 0.055506 | 0.25843
0.2 | 0.06252 | 0.33056
0.21 | 0.07214 | 0.41777
0.22 | 0.08254 | 0.52405
0.23 | 0.09504 | 0.6499
0.24 | 0.10887 | 0.8068
0.25 | 0.124 | 1.0006
0.26 | 0.14156 | 1.2355
0.27 | 0.16164 | 1.5159
0.28 | 0.1854 | 1.8607
0.29 | 0.21091 | 2.2648
0.3 | 0.23883 | 2.7687
0.31 | 0.27271 | 3.3616
0.32 | 0.30893 | 4.0673
0.33 | 0.35236 | 4.9346
0.34 | 0.39898 | 5.924
0.35 | 0.45082 | 7.154
0.36 | 0.51326 | 8.661
0.37 | 0.5754 | 10.443
0.38 | 0.6576 | 12.607
0.39 | 0.7486 | 15.157
0.4 | 0.8576 | 18.226
0.41 | 0.9782 | 21.949
0.42 | 1.1263 | 26.472
0.43 | 1.2913 | 31.861
0.44 | 1.4895 | 38.392
0.45 | 1.7197 | 46.191
0.46 | 2.0002 | 55.647
0.47 | 2.3357 | 66.74
0.48 | 2.7268 | 80.43
0.49 | 3.2048 | 96.61
0.5 | 3.7816 | 116.08