## Diode Characteristic (uA-mm)
VGS (V) | VDS = 0.000 V | VDS = 0.500 V
-1.25 | -4.0459 | -11.633
-1.24 | -3.907 | -11.28
-1.23 | -3.7458 | -10.883
-1.22 | -3.6435 | -10.543
-1.21 | -3.4894 | -10.212
-1.2 | -3.3512 | -9.839
-1.19 | -3.2044 | -9.546
-1.18 | -3.0923 | -9.235
-1.17 | -2.9936 | -8.927
-1.16 | -2.8813 | -8.637
-1.15 | -2.7759 | -8.33
-1.14 | -2.6569 | -8.031
-1.13 | -2.5588 | -7.806
-1.12 | -2.4787 | -7.511
-1.11 | -2.3734 | -7.309
-1.1 | -2.296 | -7.038
-1.09 | -2.2139 | -6.794
-1.08 | -2.1252 | -6.598
-1.07 | -2.04 | -6.344
-1.06 | -1.9612 | -6.142
-1.05 | -1.8886 | -5.932
-1.04 | -1.8153 | -5.705
-1.03 | -1.7434 | -5.543
-1.02 | -1.6729 | -5.363
-1.01 | -1.6056 | -5.157
-1 | -1.5447 | -4.9769
-0.99 | -1.4852 | -4.796
-0.98 | -1.4239 | -4.6447
-0.97 | -1.3654 | -4.4765
-0.96 | -1.3018 | -4.307
-0.95 | -1.2509 | -4.1579
-0.94 | -1.2034 | -4.0175
-0.93 | -1.1611 | -3.8613
-0.92 | -1.1121 | -3.7298
-0.91 | -1.0624 | -3.5881
-0.9 | -1.0188 | -3.4691
-0.89 | -0.9755 | -3.3431
-0.88 | -0.9397 | -3.2173
-0.87 | -0.8974 | -3.1113
-0.86 | -0.8592 | -3.0057
-0.85 | -0.8268 | -2.9081
-0.84 | -0.7869 | -2.7989
-0.83 | -0.7503 | -2.6782
-0.82 | -0.7227 | -2.5748
-0.81 | -0.6914 | -2.4873
-0.8 | -0.6652 | -2.385
-0.79 | -0.6345 | -2.2957
-0.78 | -0.6116 | -2.2151
-0.77 | -0.5817 | -2.1393
-0.76 | -0.5535 | -2.0531
-0.75 | -0.5314 | -1.9732
-0.74 | -0.5069 | -1.9125
-0.73 | -0.4874 | -1.8253
-0.72 | -0.46642 | -1.7681
-0.71 | -0.44463 | -1.6887
-0.7 | -0.42326 | -1.6288
-0.69 | -0.40255 | -1.5771
-0.68 | -0.38241 | -1.5099
-0.67 | -0.36585 | -1.4596
-0.66 | -0.34641 | -1.4028
-0.65 | -0.33107 | -1.3477
-0.64 | -0.31503 | -1.2867
-0.63 | -0.30179 | -1.2438
-0.62 | -0.28612 | -1.1957
-0.61 | -0.2716 | -1.1403
-0.6 | -0.25983 | -1.0956
-0.59 | -0.24702 | -1.0561
-0.58 | -0.23426 | -1.0098
-0.57 | -0.2229 | -0.9652
-0.56 | -0.21144 | -0.9267
-0.55 | -0.20095 | -0.8982
-0.54 | -0.18965 | -0.8625
-0.53 | -0.18029 | -0.8223
-0.52 | -0.17069 | -0.7846
-0.51 | -0.16101 | -0.7596
-0.5 | -0.1532 | -0.7284
-0.49 | -0.14444 | -0.695
-0.48 | -0.13622 | -0.6688
-0.47 | -0.12941 | -0.6384
-0.46 | -0.12206 | -0.6127
-0.45 | -0.11514 | -0.5848
-0.44 | -0.10829 | -0.5596
-0.43 | -0.10248 | -0.5327
-0.42 | -0.09649 | -0.5091
-0.41 | -0.09061 | -0.48796
-0.4 | -0.08519 | -0.46771
-0.39 | -0.08037 | -0.44978
-0.38 | -0.07563 | -0.42831
-0.37 | -0.07077 | -0.41016
-0.36 | -0.06683 | -0.38719
-0.35 | -0.06245 | -0.37046
-0.34 | -0.05842 | -0.35077
-0.33 | -0.05513 | -0.3397
-0.32 | -0.05131 | -0.326
-0.31 | -0.048452 | -0.30896
-0.3 | -0.044939 | -0.29615
-0.29 | -0.042141 | -0.27626
-0.28 | -0.039345 | -0.26354
-0.27 | -0.036402 | -0.25097
-0.26 | -0.034021 | -0.23811
-0.25 | -0.031461 | -0.22257
-0.24 | -0.02931 | -0.21112
-0.23 | -0.026888 | -0.19781
-0.22 | -0.025021 | -0.18705
-0.21 | -0.023007 | -0.17698
-0.2 | -0.021318 | -0.1663
-0.19 | -0.019458 | -0.15587
-0.18 | -0.017858 | -0.14506
-0.17 | -0.016447 | -0.13663
-0.16 | -0.015048 | -0.12478
-0.15 | -0.013567 | -0.11636
-0.14 | -0.012394 | -0.10786
-0.13 | -0.011212 | -0.09943
-0.12 | -0.010177 | -0.09114
-0.11 | -0.009068 | -0.08458
-0.1 | -0.008157 | -0.07778
-0.09 | -0.007171 | -0.0713
-0.08 | -0.006371 | -0.06421
-0.07 | -0.005489 | -0.05934
-0.06 | -0.0046919 | -0.05413
-0.05 | -0.0039605 | -0.049245
-0.04 | -0.0031749 | -0.044905
-0.03 | -0.0024507 | -0.040738
-0.02 | -0.0016372 | -0.036798
-0.01 | -0.0008714 | -0.032908
0 | -2.65e-05 | -0.029113
0.01 | 0.000885 | -0.02561
0.02 | 0.0018304 | -0.02261
0.03 | 0.0028791 | -0.019367
0.04 | 0.0040638 | -0.01602
0.05 | 0.005324 | -0.012812
0.06 | 0.006829 | -0.009147
0.07 | 0.008386 | -0.0050819
0.08 | 0.010207 | -0.0002016
0.09 | 0.012228 | 0.005492
0.1 | 0.014762 | 0.012801
0.11 | 0.017328 | 0.021814
0.12 | 0.020355 | 0.033315
0.13 | 0.023685 | 0.047611
0.14 | 0.027846 | 0.06523
0.15 | 0.032236 | 0.08908
0.16 | 0.037257 | 0.11845
0.17 | 0.042718 | 0.15537
0.18 | 0.049674 | 0.20183
0.19 | 0.056738 | 0.25798
0.2 | 0.06414 | 0.33036
0.21 | 0.07403 | 0.41674
0.22 | 0.08448 | 0.52253
0.23 | 0.09693 | 0.646
0.24 | 0.11062 | 0.8049
0.25 | 0.12743 | 0.9979
0.26 | 0.14503 | 1.2334
0.27 | 0.16497 | 1.5167
0.28 | 0.18756 | 1.8509
0.29 | 0.21276 | 2.2583
0.3 | 0.24301 | 2.7544
0.31 | 0.27458 | 3.3494
0.32 | 0.31104 | 4.0483
0.33 | 0.35317 | 4.909
0.34 | 0.39984 | 5.885
0.35 | 0.45519 | 7.103
0.36 | 0.51722 | 8.592
0.37 | 0.576 | 10.364
0.38 | 0.6581 | 12.499
0.39 | 0.7485 | 15.047
0.4 | 0.8536 | 18.112
0.41 | 0.9772 | 21.796
0.42 | 1.1211 | 26.249
0.43 | 1.2879 | 31.615
0.44 | 1.4809 | 38.064
0.45 | 1.7111 | 45.829
0.46 | 1.9915 | 55.175
0.47 | 2.3094 | 66.22
0.48 | 2.7153 | 79.67
0.49 | 3.1922 | 95.7
0.5 | 3.757 | 115