## Diode Characteristic (uA-mm)
VGS (V) | VDS = 0.000 V | VDS = 0.500 V
-1.25 | -3.3858 | -9.383
-1.24 | -3.2883 | -9.079
-1.23 | -3.1554 | -8.772
-1.22 | -3.0458 | -8.518
-1.21 | -2.9355 | -8.238
-1.2 | -2.8417 | -7.985
-1.19 | -2.7256 | -7.762
-1.18 | -2.6247 | -7.481
-1.17 | -2.527 | -7.265
-1.16 | -2.4446 | -7.03
-1.15 | -2.3653 | -6.822
-1.14 | -2.2746 | -6.557
-1.13 | -2.1926 | -6.382
-1.12 | -2.1153 | -6.179
-1.11 | -2.0291 | -5.955
-1.1 | -1.9539 | -5.786
-1.09 | -1.8918 | -5.57
-1.08 | -1.8235 | -5.393
-1.07 | -1.7611 | -5.214
-1.06 | -1.6826 | -5.053
-1.05 | -1.6288 | -4.8663
-1.04 | -1.5709 | -4.7021
-1.03 | -1.5109 | -4.5558
-1.02 | -1.4516 | -4.404
-1.01 | -1.3939 | -4.2716
-1 | -1.3395 | -4.1218
-0.99 | -1.2978 | -3.9784
-0.98 | -1.2459 | -3.8415
-0.97 | -1.1983 | -3.7228
-0.96 | -1.1482 | -3.6033
-0.95 | -1.1057 | -3.492
-0.94 | -1.0618 | -3.3603
-0.93 | -1.013 | -3.2312
-0.92 | -0.9747 | -3.1309
-0.91 | -0.9442 | -3.0172
-0.9 | -0.9039 | -2.9109
-0.89 | -0.8684 | -2.7945
-0.88 | -0.83 | -2.7148
-0.87 | -0.8044 | -2.6268
-0.86 | -0.7685 | -2.5333
-0.85 | -0.7424 | -2.4351
-0.84 | -0.709 | -2.3586
-0.83 | -0.6807 | -2.2591
-0.82 | -0.6523 | -2.1834
-0.81 | -0.6264 | -2.1021
-0.8 | -0.5993 | -2.0279
-0.79 | -0.5741 | -1.9525
-0.78 | -0.5499 | -1.8885
-0.77 | -0.5304 | -1.8314
-0.76 | -0.5048 | -1.7581
-0.75 | -0.48754 | -1.6976
-0.74 | -0.46756 | -1.6387
-0.73 | -0.44616 | -1.5747
-0.72 | -0.42529 | -1.5085
-0.71 | -0.40457 | -1.4642
-0.7 | -0.38844 | -1.4051
-0.69 | -0.37137 | -1.3558
-0.68 | -0.35306 | -1.3023
-0.67 | -0.338 | -1.2561
-0.66 | -0.32401 | -1.2147
-0.65 | -0.30769 | -1.1652
-0.64 | -0.29441 | -1.1206
-0.63 | -0.27959 | -1.0771
-0.62 | -0.2682 | -1.0328
-0.61 | -0.25327 | -0.9959
-0.6 | -0.24252 | -0.9534
-0.59 | -0.23025 | -0.9281
-0.58 | -0.21857 | -0.8807
-0.57 | -0.20758 | -0.8478
-0.56 | -0.19696 | -0.822
-0.55 | -0.1869 | -0.7899
-0.54 | -0.17785 | -0.7514
-0.53 | -0.16931 | -0.7243
-0.52 | -0.16031 | -0.6937
-0.51 | -0.15213 | -0.6632
-0.5 | -0.14376 | -0.6369
-0.49 | -0.13605 | -0.612
-0.48 | -0.12874 | -0.586
-0.47 | -0.12104 | -0.565
-0.46 | -0.1153 | -0.5424
-0.45 | -0.10872 | -0.5202
-0.44 | -0.10321 | -0.49922
-0.43 | -0.09738 | -0.47644
-0.42 | -0.09145 | -0.46307
-0.41 | -0.08599 | -0.43953
-0.4 | -0.08118 | -0.42104
-0.39 | -0.07645 | -0.40225
-0.38 | -0.07236 | -0.38623
-0.37 | -0.067 | -0.37152
-0.36 | -0.06356 | -0.35505
-0.35 | -0.05976 | -0.33818
-0.34 | -0.05595 | -0.31982
-0.33 | -0.05224 | -0.30541
-0.32 | -0.049169 | -0.29409
-0.31 | -0.046025 | -0.28113
-0.3 | -0.043034 | -0.2653
-0.29 | -0.040272 | -0.25127
-0.28 | -0.03746 | -0.23838
-0.27 | -0.035012 | -0.22615
-0.26 | -0.032529 | -0.21195
-0.25 | -0.030146 | -0.20211
-0.24 | -0.027863 | -0.18966
-0.23 | -0.025965 | -0.17759
-0.22 | -0.023931 | -0.16872
-0.21 | -0.022066 | -0.15619
-0.2 | -0.020406 | -0.1475
-0.19 | -0.018816 | -0.13896
-0.18 | -0.017223 | -0.12811
-0.17 | -0.015693 | -0.11859
-0.16 | -0.014311 | -0.11118
-0.15 | -0.013154 | -0.10283
-0.14 | -0.011862 | -0.09461
-0.13 | -0.010708 | -0.08764
-0.12 | -0.009733 | -0.08107
-0.11 | -0.008765 | -0.07471
-0.1 | -0.007799 | -0.06888
-0.09 | -0.00686 | -0.06311
-0.08 | -0.006064 | -0.05737
-0.07 | -0.005315 | -0.0518
-0.06 | -0.0045389 | -0.047742
-0.05 | -0.0037223 | -0.042733
-0.04 | -0.0030397 | -0.039156
-0.03 | -0.002298 | -0.035069
-0.02 | -0.0015875 | -0.031964
-0.01 | -0.0008124 | -0.028633
0 | -4.2e-05 | -0.025029
0.01 | 0.0008414 | -0.021986
0.02 | 0.0017214 | -0.019466
0.03 | 0.0027557 | -0.016668
0.04 | 0.003816 | -0.013722
0.05 | 0.0050832 | -0.010586
0.06 | 0.006359 | -0.007301
0.07 | 0.007875 | -0.0034268
0.08 | 0.009544 | 0.0011166
0.09 | 0.011688 | 0.006588
0.1 | 0.013821 | 0.013402
0.11 | 0.016248 | 0.022169
0.12 | 0.01901 | 0.033448
0.13 | 0.022405 | 0.047559
0.14 | 0.025902 | 0.06512
0.15 | 0.029985 | 0.0881
0.16 | 0.034582 | 0.11726
0.17 | 0.040282 | 0.15353
0.18 | 0.046188 | 0.19836
0.19 | 0.05282 | 0.25519
0.2 | 0.0599 | 0.32374
0.21 | 0.0691 | 0.40919
0.22 | 0.07938 | 0.5145
0.23 | 0.09054 | 0.6347
0.24 | 0.10379 | 0.7899
0.25 | 0.11817 | 0.9807
0.26 | 0.13539 | 1.207
0.27 | 0.15457 | 1.4798
0.28 | 0.1751 | 1.813
0.29 | 0.19865 | 2.211
0.3 | 0.22667 | 2.6902
0.31 | 0.25784 | 3.264
0.32 | 0.29282 | 3.959
0.33 | 0.33146 | 4.7884
0.34 | 0.37505 | 5.756
0.35 | 0.42542 | 6.955
0.36 | 0.48389 | 8.387
0.37 | 0.55076 | 10.118
0.38 | 0.6129 | 12.179
0.39 | 0.7028 | 14.678
0.4 | 0.8003 | 17.642
0.41 | 0.9113 | 21.263
0.42 | 1.051 | 25.624
0.43 | 1.2026 | 30.85
0.44 | 1.3851 | 37.101
0.45 | 1.6055 | 44.665
0.46 | 1.8696 | 53.846
0.47 | 2.1843 | 64.57
0.48 | 2.5489 | 77.7
0.49 | 2.9943 | 93.4
0.5 | 3.5455 | 112.32