## Diode Characteristic (uA-mm)
VGS (V) | VDS = 0.000 V | VDS = 0.500 V
-1.25 | -3.5083 | -9.847
-1.24 | -3.3958 | -9.583
-1.23 | -3.2697 | -9.231
-1.22 | -3.1483 | -8.899
-1.21 | -3.0283 | -8.623
-1.2 | -2.9248 | -8.336
-1.19 | -2.823 | -8.062
-1.18 | -2.7186 | -7.802
-1.17 | -2.6199 | -7.525
-1.16 | -2.4981 | -7.298
-1.15 | -2.4142 | -7.07
-1.14 | -2.3427 | -6.873
-1.13 | -2.2581 | -6.639
-1.12 | -2.1767 | -6.421
-1.11 | -2.0929 | -6.205
-1.1 | -2.0057 | -5.988
-1.09 | -1.9457 | -5.811
-1.08 | -1.8546 | -5.628
-1.07 | -1.7903 | -5.43
-1.06 | -1.7259 | -5.237
-1.05 | -1.6599 | -5.081
-1.04 | -1.5969 | -4.9017
-1.03 | -1.5342 | -4.7353
-1.02 | -1.4819 | -4.5573
-1.01 | -1.4207 | -4.4174
-1 | -1.377 | -4.2689
-0.99 | -1.3185 | -4.1159
-0.98 | -1.2662 | -3.9857
-0.97 | -1.2146 | -3.8237
-0.96 | -1.1713 | -3.7115
-0.95 | -1.123 | -3.5894
-0.94 | -1.0754 | -3.4576
-0.93 | -1.0364 | -3.3363
-0.92 | -0.9988 | -3.2099
-0.91 | -0.9584 | -3.1114
-0.9 | -0.9201 | -3.0099
-0.89 | -0.8844 | -2.898
-0.88 | -0.8516 | -2.789
-0.87 | -0.8167 | -2.6938
-0.86 | -0.7833 | -2.6096
-0.85 | -0.7509 | -2.5208
-0.84 | -0.7196 | -2.427
-0.83 | -0.6873 | -2.344
-0.82 | -0.6589 | -2.2582
-0.81 | -0.6332 | -2.1777
-0.8 | -0.6066 | -2.0989
-0.79 | -0.5776 | -2.0293
-0.78 | -0.5544 | -1.944
-0.77 | -0.527 | -1.8738
-0.76 | -0.5066 | -1.7992
-0.75 | -0.48625 | -1.7476
-0.74 | -0.46762 | -1.6799
-0.73 | -0.44718 | -1.6112
-0.72 | -0.4227 | -1.5593
-0.71 | -0.4057 | -1.4943
-0.7 | -0.3903 | -1.4362
-0.69 | -0.37127 | -1.3807
-0.68 | -0.35574 | -1.3276
-0.67 | -0.33801 | -1.2851
-0.66 | -0.32291 | -1.2225
-0.65 | -0.30952 | -1.1821
-0.64 | -0.29318 | -1.1343
-0.63 | -0.27876 | -1.0951
-0.62 | -0.26637 | -1.0535
-0.61 | -0.25292 | -1.0136
-0.6 | -0.24018 | -0.9721
-0.59 | -0.22969 | -0.9316
-0.58 | -0.21828 | -0.9002
-0.57 | -0.20719 | -0.8663
-0.56 | -0.19692 | -0.8329
-0.55 | -0.18688 | -0.7986
-0.54 | -0.17829 | -0.7745
-0.53 | -0.16911 | -0.7374
-0.52 | -0.15949 | -0.7082
-0.51 | -0.15076 | -0.6797
-0.5 | -0.143 | -0.6529
-0.49 | -0.13533 | -0.6213
-0.48 | -0.12779 | -0.597
-0.47 | -0.12114 | -0.5731
-0.46 | -0.1143 | -0.551
-0.45 | -0.10801 | -0.5283
-0.44 | -0.10228 | -0.5089
-0.43 | -0.09685 | -0.48737
-0.42 | -0.09039 | -0.46849
-0.41 | -0.08552 | -0.44792
-0.4 | -0.08082 | -0.42764
-0.39 | -0.07631 | -0.40854
-0.38 | -0.07166 | -0.39192
-0.37 | -0.06659 | -0.37551
-0.36 | -0.06291 | -0.35869
-0.35 | -0.05836 | -0.34052
-0.34 | -0.05503 | -0.32366
-0.33 | -0.05135 | -0.31103
-0.32 | -0.048756 | -0.29706
-0.31 | -0.045525 | -0.28294
-0.3 | -0.042629 | -0.26788
-0.29 | -0.039823 | -0.2532
-0.28 | -0.037178 | -0.24127
-0.27 | -0.034664 | -0.22873
-0.26 | -0.032281 | -0.2157
-0.25 | -0.029993 | -0.20476
-0.24 | -0.027785 | -0.19368
-0.23 | -0.025859 | -0.18166
-0.22 | -0.023767 | -0.16998
-0.21 | -0.021938 | -0.16012
-0.2 | -0.020065 | -0.1498
-0.19 | -0.018616 | -0.13977
-0.18 | -0.017117 | -0.12966
-0.17 | -0.015643 | -0.11937
-0.16 | -0.01425 | -0.11195
-0.15 | -0.013047 | -0.10341
-0.14 | -0.011897 | -0.09646
-0.13 | -0.010687 | -0.08834
-0.12 | -0.009683 | -0.0813
-0.11 | -0.008732 | -0.07435
-0.1 | -0.007812 | -0.06825
-0.09 | -0.006812 | -0.06314
-0.08 | -0.006059 | -0.05731
-0.07 | -0.005317 | -0.05234
-0.06 | -0.0045202 | -0.047303
-0.05 | -0.0037249 | -0.0432
-0.04 | -0.0030493 | -0.039448
-0.03 | -0.0022817 | -0.035575
-0.02 | -0.001586 | -0.032222
-0.01 | -0.0008144 | -0.029284
0 | -4.3e-05 | -0.025809
0.01 | 0.0008431 | -0.022471
0.02 | 0.0017223 | -0.019825
0.03 | 0.0027579 | -0.016738
0.04 | 0.0038041 | -0.014013
0.05 | 0.005044 | -0.010938
0.06 | 0.006368 | -0.007662
0.07 | 0.007888 | -0.0036694
0.08 | 0.009539 | 0.0008561
0.09 | 0.011683 | 0.006495
0.1 | 0.013877 | 0.013356
0.11 | 0.016173 | 0.022142
0.12 | 0.019029 | 0.033416
0.13 | 0.022345 | 0.047786
0.14 | 0.025892 | 0.06541
0.15 | 0.029889 | 0.08811
0.16 | 0.034521 | 0.11799
0.17 | 0.040131 | 0.15443
0.18 | 0.046139 | 0.1995
0.19 | 0.052516 | 0.25629
0.2 | 0.05964 | 0.32488
0.21 | 0.06894 | 0.41277
0.22 | 0.07887 | 0.51713
0.23 | 0.09057 | 0.6382
0.24 | 0.10293 | 0.7959
0.25 | 0.1173 | 0.9866
0.26 | 0.13454 | 1.2144
0.27 | 0.15373 | 1.4895
0.28 | 0.17426 | 1.821
0.29 | 0.19782 | 2.2264
0.3 | 0.22464 | 2.7084
0.31 | 0.25566 | 3.2892
0.32 | 0.29005 | 3.9863
0.33 | 0.32911 | 4.8186
0.34 | 0.37286 | 5.807
0.35 | 0.42232 | 7.006
0.36 | 0.48077 | 8.469
0.37 | 0.54722 | 10.211
0.38 | 0.6138 | 12.295
0.39 | 0.7009 | 14.787
0.4 | 0.8018 | 17.8
0.41 | 0.9148 | 21.426
0.42 | 1.0526 | 25.842
0.43 | 1.2092 | 31.115
0.44 | 1.3957 | 37.395
0.45 | 1.6159 | 45.086
0.46 | 1.8828 | 54.39
0.47 | 2.1998 | 65.15
0.48 | 2.5701 | 78.55
0.49 | 3.024 | 94.37
0.5 | 3.5756 | 113.54