## Diode Characteristic (uA-mm)
VGS (V) | VDS = 0.000 V | VDS = 0.500 V
-1.25 | -3.3093 | -9.215
-1.24 | -3.197 | -8.936
-1.23 | -3.1015 | -8.657
-1.22 | -2.9951 | -8.377
-1.21 | -2.882 | -8.086
-1.2 | -2.771 | -7.836
-1.19 | -2.6621 | -7.586
-1.18 | -2.5665 | -7.359
-1.17 | -2.4927 | -7.107
-1.16 | -2.3948 | -6.906
-1.15 | -2.3154 | -6.656
-1.14 | -2.2145 | -6.431
-1.13 | -2.1401 | -6.219
-1.12 | -2.065 | -6.06
-1.11 | -1.9892 | -5.837
-1.1 | -1.9222 | -5.652
-1.09 | -1.8531 | -5.462
-1.08 | -1.7828 | -5.309
-1.07 | -1.7181 | -5.13
-1.06 | -1.6521 | -4.9147
-1.05 | -1.5893 | -4.7756
-1.04 | -1.5298 | -4.6148
-1.03 | -1.476 | -4.4847
-1.02 | -1.4169 | -4.3305
-1.01 | -1.3601 | -4.1777
-1 | -1.3109 | -4.0347
-0.99 | -1.26 | -3.9131
-0.98 | -1.2153 | -3.7631
-0.97 | -1.1721 | -3.6226
-0.96 | -1.1232 | -3.5172
-0.95 | -1.081 | -3.3964
-0.94 | -1.0361 | -3.2711
-0.93 | -0.9972 | -3.1815
-0.92 | -0.9566 | -3.0592
-0.91 | -0.922 | -2.9614
-0.9 | -0.8853 | -2.8505
-0.89 | -0.8499 | -2.7535
-0.88 | -0.8162 | -2.6559
-0.87 | -0.7867 | -2.5663
-0.86 | -0.751 | -2.481
-0.85 | -0.7208 | -2.3987
-0.84 | -0.6904 | -2.312
-0.83 | -0.6632 | -2.2327
-0.82 | -0.6399 | -2.1537
-0.81 | -0.6118 | -2.0795
-0.8 | -0.5876 | -1.9999
-0.79 | -0.5614 | -1.9274
-0.78 | -0.539 | -1.8492
-0.77 | -0.5156 | -1.79
-0.76 | -0.49651 | -1.7289
-0.75 | -0.47496 | -1.6558
-0.74 | -0.45455 | -1.5905
-0.73 | -0.43644 | -1.5397
-0.72 | -0.41766 | -1.4798
-0.71 | -0.39972 | -1.4241
-0.7 | -0.37892 | -1.3728
-0.69 | -0.36096 | -1.323
-0.68 | -0.34585 | -1.2776
-0.67 | -0.33097 | -1.2264
-0.66 | -0.31518 | -1.1816
-0.65 | -0.30266 | -1.1348
-0.64 | -0.28862 | -1.0912
-0.63 | -0.27415 | -1.0491
-0.62 | -0.26115 | -1.0133
-0.61 | -0.249 | -0.9756
-0.6 | -0.23834 | -0.9335
-0.59 | -0.22728 | -0.8999
-0.58 | -0.2156 | -0.866
-0.57 | -0.20461 | -0.8323
-0.56 | -0.19476 | -0.7963
-0.55 | -0.18468 | -0.7658
-0.54 | -0.17577 | -0.7349
-0.53 | -0.16701 | -0.7042
-0.52 | -0.15807 | -0.6759
-0.51 | -0.15103 | -0.6502
-0.5 | -0.14305 | -0.6213
-0.49 | -0.13505 | -0.5999
-0.48 | -0.12748 | -0.5763
-0.47 | -0.12109 | -0.5544
-0.46 | -0.11405 | -0.5283
-0.45 | -0.10837 | -0.5065
-0.44 | -0.10268 | -0.48783
-0.43 | -0.09706 | -0.46503
-0.42 | -0.09158 | -0.44461
-0.41 | -0.08639 | -0.4262
-0.4 | -0.08212 | -0.40955
-0.39 | -0.07685 | -0.39361
-0.38 | -0.07221 | -0.3739
-0.37 | -0.06766 | -0.35654
-0.36 | -0.06381 | -0.34308
-0.35 | -0.0602 | -0.32576
-0.34 | -0.05619 | -0.31066
-0.33 | -0.05245 | -0.29674
-0.32 | -0.049603 | -0.28126
-0.31 | -0.046569 | -0.26875
-0.3 | -0.043505 | -0.25361
-0.29 | -0.040809 | -0.24286
-0.28 | -0.037915 | -0.23124
-0.27 | -0.035295 | -0.21755
-0.26 | -0.032782 | -0.2065
-0.25 | -0.03062 | -0.19466
-0.24 | -0.028419 | -0.18273
-0.23 | -0.02632 | -0.17237
-0.22 | -0.02427 | -0.16127
-0.21 | -0.022382 | -0.15065
-0.2 | -0.02064 | -0.14085
-0.19 | -0.018958 | -0.13235
-0.18 | -0.017335 | -0.12291
-0.17 | -0.016063 | -0.11442
-0.16 | -0.014645 | -0.10565
-0.15 | -0.013276 | -0.09755
-0.14 | -0.012073 | -0.09065
-0.13 | -0.010992 | -0.08338
-0.12 | -0.009868 | -0.07643
-0.11 | -0.008801 | -0.0701
-0.1 | -0.007898 | -0.06451
-0.09 | -0.007008 | -0.05907
-0.08 | -0.006183 | -0.05444
-0.07 | -0.00531 | -0.049232
-0.06 | -0.004547 | -0.044676
-0.05 | -0.0038394 | -0.040761
-0.04 | -0.0030452 | -0.037274
-0.03 | -0.0023568 | -0.0336
-0.02 | -0.0015791 | -0.030313
-0.01 | -0.0008359 | -0.026995
0 | -1.19e-05 | -0.024235
0.01 | 0.0008158 | -0.021359
0.02 | 0.0017676 | -0.01879
0.03 | 0.0027473 | -0.015912
0.04 | 0.0038921 | -0.013027
0.05 | 0.0050819 | -0.010027
0.06 | 0.00633 | -0.006819
0.07 | 0.008079 | -0.0028573
0.08 | 0.009766 | 0.0017254
0.09 | 0.011701 | 0.007476
0.1 | 0.013894 | 0.014503
0.11 | 0.016476 | 0.023397
0.12 | 0.019321 | 0.035127
0.13 | 0.022451 | 0.049829
0.14 | 0.026161 | 0.06796
0.15 | 0.030448 | 0.09171
0.16 | 0.035193 | 0.12144
0.17 | 0.040566 | 0.15882
0.18 | 0.046738 | 0.2051
0.19 | 0.0537 | 0.26203
0.2 | 0.06056 | 0.33347
0.21 | 0.06936 | 0.42066
0.22 | 0.07989 | 0.52628
0.23 | 0.09183 | 0.6497
0.24 | 0.10413 | 0.8066
0.25 | 0.11958 | 0.9968
0.26 | 0.13586 | 1.2314
0.27 | 0.15495 | 1.5046
0.28 | 0.17639 | 1.8347
0.29 | 0.19941 | 2.238
0.3 | 0.22732 | 2.7158
0.31 | 0.25816 | 3.2981
0.32 | 0.29305 | 3.9956
0.33 | 0.33241 | 4.8253
0.34 | 0.37526 | 5.8
0.35 | 0.42804 | 6.988
0.36 | 0.48579 | 8.428
0.37 | 0.55228 | 10.132
0.38 | 0.6177 | 12.211
0.39 | 0.7055 | 14.69
0.4 | 0.8054 | 17.668
0.41 | 0.9216 | 21.221
0.42 | 1.059 | 25.581
0.43 | 1.213 | 30.764
0.44 | 1.3979 | 36.987
0.45 | 1.619 | 44.52
0.46 | 1.8793 | 53.695
0.47 | 2.1925 | 64.24
0.48 | 2.5613 | 77.45
0.49 | 3.0123 | 93.07
0.5 | 3.5506 | 111.81