## Diode Characteristic (uA-mm)
VGS (V) | VDS = 0.000 V | VDS = 0.500 V
-1.25 | -3.6206 | -10.094
-1.24 | -3.4724 | -9.761
-1.23 | -3.3431 | -9.467
-1.22 | -3.2305 | -9.149
-1.21 | -3.1214 | -8.866
-1.2 | -2.9869 | -8.6
-1.19 | -2.8801 | -8.305
-1.18 | -2.7735 | -8.055
-1.17 | -2.6881 | -7.803
-1.16 | -2.5751 | -7.543
-1.15 | -2.4844 | -7.337
-1.14 | -2.4082 | -7.075
-1.13 | -2.3268 | -6.872
-1.12 | -2.2338 | -6.645
-1.11 | -2.1496 | -6.454
-1.1 | -2.0708 | -6.207
-1.09 | -1.9945 | -5.992
-1.08 | -1.9207 | -5.803
-1.07 | -1.8493 | -5.584
-1.06 | -1.782 | -5.415
-1.05 | -1.7187 | -5.238
-1.04 | -1.6461 | -5.075
-1.03 | -1.5889 | -4.9081
-1.02 | -1.5308 | -4.7384
-1.01 | -1.4722 | -4.5668
-1 | -1.4169 | -4.3956
-0.99 | -1.3638 | -4.2549
-0.98 | -1.3123 | -4.1297
-0.97 | -1.2571 | -3.9873
-0.96 | -1.2074 | -3.8652
-0.95 | -1.1537 | -3.7313
-0.94 | -1.1122 | -3.5993
-0.93 | -1.0668 | -3.4641
-0.92 | -1.034 | -3.3568
-0.91 | -0.9846 | -3.2441
-0.9 | -0.9478 | -3.1098
-0.89 | -0.9099 | -2.9988
-0.88 | -0.8745 | -2.9086
-0.87 | -0.8402 | -2.8012
-0.86 | -0.8032 | -2.7075
-0.85 | -0.7696 | -2.6056
-0.84 | -0.7434 | -2.5129
-0.83 | -0.71 | -2.4301
-0.82 | -0.6816 | -2.3408
-0.81 | -0.6521 | -2.2525
-0.8 | -0.6222 | -2.1675
-0.79 | -0.5944 | -2.0789
-0.78 | -0.5693 | -2.0163
-0.77 | -0.5488 | -1.9466
-0.76 | -0.521 | -1.8749
-0.75 | -0.50196 | -1.7994
-0.74 | -0.48132 | -1.7428
-0.73 | -0.46038 | -1.6726
-0.72 | -0.43879 | -1.612
-0.71 | -0.4187 | -1.548
-0.7 | -0.4012 | -1.4949
-0.69 | -0.38259 | -1.426
-0.68 | -0.36379 | -1.3775
-0.67 | -0.3476 | -1.3297
-0.66 | -0.33141 | -1.2816
-0.65 | -0.31613 | -1.2287
-0.64 | -0.30159 | -1.185
-0.63 | -0.28775 | -1.1377
-0.62 | -0.27325 | -1.097
-0.61 | -0.26124 | -1.0525
-0.6 | -0.24906 | -1.0109
-0.59 | -0.23576 | -0.9706
-0.58 | -0.22341 | -0.9321
-0.57 | -0.21168 | -0.8933
-0.56 | -0.20232 | -0.8586
-0.55 | -0.19082 | -0.8213
-0.54 | -0.18266 | -0.788
-0.53 | -0.17398 | -0.7617
-0.52 | -0.16352 | -0.7316
-0.51 | -0.15517 | -0.7021
-0.5 | -0.14691 | -0.6767
-0.49 | -0.13981 | -0.6475
-0.48 | -0.13141 | -0.6212
-0.47 | -0.12507 | -0.5952
-0.46 | -0.11814 | -0.5694
-0.45 | -0.1117 | -0.5427
-0.44 | -0.1053 | -0.525
-0.43 | -0.10011 | -0.49952
-0.42 | -0.09413 | -0.4815
-0.41 | -0.0885 | -0.45952
-0.4 | -0.08337 | -0.43711
-0.39 | -0.07819 | -0.4203
-0.38 | -0.07361 | -0.40217
-0.37 | -0.06898 | -0.38337
-0.36 | -0.06495 | -0.36732
-0.35 | -0.06064 | -0.35009
-0.34 | -0.05718 | -0.33401
-0.33 | -0.05317 | -0.31821
-0.32 | -0.050057 | -0.30268
-0.31 | -0.047208 | -0.28784
-0.3 | -0.043659 | -0.27201
-0.29 | -0.041023 | -0.25898
-0.28 | -0.03814 | -0.24705
-0.27 | -0.035508 | -0.23375
-0.26 | -0.033099 | -0.22087
-0.25 | -0.030657 | -0.20798
-0.24 | -0.028529 | -0.19489
-0.23 | -0.026373 | -0.18426
-0.22 | -0.024116 | -0.17243
-0.21 | -0.022325 | -0.16169
-0.2 | -0.020547 | -0.15206
-0.19 | -0.018984 | -0.14183
-0.18 | -0.017443 | -0.13282
-0.17 | -0.015895 | -0.12366
-0.16 | -0.014425 | -0.11427
-0.15 | -0.013274 | -0.10522
-0.14 | -0.012022 | -0.09773
-0.13 | -0.010877 | -0.08919
-0.12 | -0.009798 | -0.08249
-0.11 | -0.008885 | -0.07622
-0.1 | -0.007894 | -0.06996
-0.09 | -0.006951 | -0.06366
-0.08 | -0.006133 | -0.05802
-0.07 | -0.005346 | -0.05288
-0.06 | -0.0045714 | -0.048199
-0.05 | -0.0037764 | -0.044087
-0.04 | -0.0030852 | -0.040349
-0.03 | -0.002324 | -0.036822
-0.02 | -0.0016028 | -0.032902
-0.01 | -0.0008342 | -0.029244
0 | -3.86e-05 | -0.026152
0.01 | 0.0008568 | -0.022957
0.02 | 0.0017483 | -0.020215
0.03 | 0.0028113 | -0.017189
0.04 | 0.0039031 | -0.014241
0.05 | 0.0051872 | -0.011209
0.06 | 0.00653 | -0.007784
0.07 | 0.008091 | -0.0037258
0.08 | 0.009793 | 0.0009611
0.09 | 0.012008 | 0.00661
0.1 | 0.014194 | 0.013694
0.11 | 0.016716 | 0.022829
0.12 | 0.019612 | 0.034466
0.13 | 0.023052 | 0.04895
0.14 | 0.026732 | 0.06714
0.15 | 0.030892 | 0.09052
0.16 | 0.035616 | 0.1207
0.17 | 0.041284 | 0.15787
0.18 | 0.047526 | 0.20371
0.19 | 0.05431 | 0.26144
0.2 | 0.06165 | 0.332
0.21 | 0.07142 | 0.42026
0.22 | 0.08184 | 0.52627
0.23 | 0.09364 | 0.6511
0.24 | 0.10712 | 0.8104
0.25 | 0.12184 | 1.0012
0.26 | 0.13895 | 1.2352
0.27 | 0.15887 | 1.5142
0.28 | 0.18069 | 1.8534
0.29 | 0.20446 | 2.2594
0.3 | 0.23232 | 2.7505
0.31 | 0.26424 | 3.3411
0.32 | 0.29965 | 4.0432
0.33 | 0.34011 | 4.8865
0.34 | 0.38592 | 5.868
0.35 | 0.43708 | 7.08
0.36 | 0.4964 | 8.548
0.37 | 0.56561 | 10.307
0.38 | 0.6343 | 12.421
0.39 | 0.7231 | 14.943
0.4 | 0.8263 | 17.957
0.41 | 0.9398 | 21.64
0.42 | 1.0811 | 26.085
0.43 | 1.2429 | 31.391
0.44 | 1.4312 | 37.752
0.45 | 1.6587 | 45.455
0.46 | 1.9275 | 54.796
0.47 | 2.2502 | 65.72
0.48 | 2.6261 | 79.09
0.49 | 3.0958 | 95.03
0.5 | 3.6455 | 114.3