## Diode Characteristic (uA-mm)
VGS (V) | VDS = 0.000 V | VDS = 0.500 V
-1.25 | -3.9077 | -10.731
-1.24 | -3.7713 | -10.378
-1.23 | -3.6374 | -10.034
-1.22 | -3.4899 | -9.695
-1.21 | -3.39 | -9.428
-1.2 | -3.2689 | -9.108
-1.19 | -3.1565 | -8.806
-1.18 | -3.0359 | -8.526
-1.17 | -2.9291 | -8.22
-1.16 | -2.82 | -7.955
-1.15 | -2.7139 | -7.693
-1.14 | -2.6061 | -7.443
-1.13 | -2.5334 | -7.22
-1.12 | -2.4229 | -6.987
-1.11 | -2.3382 | -6.733
-1.1 | -2.2471 | -6.531
-1.09 | -2.1681 | -6.274
-1.08 | -2.0807 | -6.059
-1.07 | -2.009 | -5.863
-1.06 | -1.9332 | -5.704
-1.05 | -1.8637 | -5.497
-1.04 | -1.7847 | -5.333
-1.03 | -1.7239 | -5.146
-1.02 | -1.6498 | -4.9468
-1.01 | -1.5915 | -4.7937
-1 | -1.5239 | -4.64
-0.99 | -1.4622 | -4.4733
-0.98 | -1.4071 | -4.3036
-0.97 | -1.354 | -4.1576
-0.96 | -1.2954 | -4.0324
-0.95 | -1.2563 | -3.8914
-0.94 | -1.2016 | -3.7622
-0.93 | -1.1564 | -3.626
-0.92 | -1.1032 | -3.4918
-0.91 | -1.0622 | -3.392
-0.9 | -1.0235 | -3.2698
-0.89 | -0.9812 | -3.1428
-0.88 | -0.9404 | -3.0125
-0.87 | -0.903 | -2.926
-0.86 | -0.8639 | -2.8061
-0.85 | -0.833 | -2.724
-0.84 | -0.7978 | -2.6266
-0.83 | -0.7632 | -2.5272
-0.82 | -0.7326 | -2.4358
-0.81 | -0.7002 | -2.3414
-0.8 | -0.6687 | -2.2585
-0.79 | -0.6428 | -2.1693
-0.78 | -0.6169 | -2.0981
-0.77 | -0.5863 | -2.0247
-0.76 | -0.5623 | -1.9423
-0.75 | -0.5354 | -1.8621
-0.74 | -0.5135 | -1.7972
-0.73 | -0.49526 | -1.7314
-0.72 | -0.47462 | -1.664
-0.71 | -0.45216 | -1.6013
-0.7 | -0.43273 | -1.5396
-0.69 | -0.41063 | -1.4823
-0.68 | -0.39292 | -1.4311
-0.67 | -0.37561 | -1.3693
-0.66 | -0.35848 | -1.317
-0.65 | -0.34059 | -1.2685
-0.64 | -0.32517 | -1.2235
-0.63 | -0.30875 | -1.174
-0.62 | -0.29495 | -1.1304
-0.61 | -0.27963 | -1.0838
-0.6 | -0.26618 | -1.0447
-0.59 | -0.25389 | -1.0035
-0.58 | -0.24143 | -0.9633
-0.57 | -0.22969 | -0.9228
-0.56 | -0.21725 | -0.8869
-0.55 | -0.20571 | -0.8502
-0.54 | -0.19596 | -0.8137
-0.53 | -0.18578 | -0.7812
-0.52 | -0.17667 | -0.7508
-0.51 | -0.16715 | -0.7226
-0.5 | -0.15712 | -0.6949
-0.49 | -0.14975 | -0.6653
-0.48 | -0.14199 | -0.637
-0.47 | -0.13351 | -0.6128
-0.46 | -0.12623 | -0.5882
-0.45 | -0.11889 | -0.5662
-0.44 | -0.11271 | -0.5415
-0.43 | -0.10597 | -0.5167
-0.42 | -0.09952 | -0.49406
-0.41 | -0.0945 | -0.47567
-0.4 | -0.08845 | -0.45445
-0.39 | -0.08312 | -0.4336
-0.38 | -0.07809 | -0.41823
-0.37 | -0.0731 | -0.39888
-0.36 | -0.06844 | -0.38144
-0.35 | -0.06429 | -0.364
-0.34 | -0.06035 | -0.34699
-0.33 | -0.05647 | -0.32906
-0.32 | -0.05292 | -0.31421
-0.31 | -0.04993 | -0.30085
-0.3 | -0.046807 | -0.28438
-0.29 | -0.043327 | -0.26903
-0.28 | -0.040738 | -0.25431
-0.27 | -0.037739 | -0.24118
-0.26 | -0.035134 | -0.22837
-0.25 | -0.032585 | -0.21516
-0.24 | -0.030278 | -0.20503
-0.23 | -0.028289 | -0.19298
-0.22 | -0.02605 | -0.18136
-0.21 | -0.023899 | -0.16998
-0.2 | -0.022045 | -0.15991
-0.19 | -0.020287 | -0.14816
-0.18 | -0.018643 | -0.13758
-0.17 | -0.017092 | -0.12901
-0.16 | -0.015575 | -0.11943
-0.15 | -0.014153 | -0.11079
-0.14 | -0.012917 | -0.10285
-0.13 | -0.011576 | -0.09418
-0.12 | -0.010493 | -0.08619
-0.11 | -0.009348 | -0.07958
-0.1 | -0.008359 | -0.07383
-0.09 | -0.007396 | -0.06748
-0.08 | -0.006517 | -0.06166
-0.07 | -0.005646 | -0.05653
-0.06 | -0.0048556 | -0.05143
-0.05 | -0.0040238 | -0.04645
-0.04 | -0.0032487 | -0.042746
-0.03 | -0.0024568 | -0.038505
-0.02 | -0.0016854 | -0.034734
-0.01 | -0.0008482 | -0.031366
0 | 2.69e-05 | -0.027112
0.01 | 0.0008724 | -0.024314
0.02 | 0.0018747 | -0.021117
0.03 | 0.0029056 | -0.018201
0.04 | 0.0040675 | -0.014801
0.05 | 0.0053346 | -0.011604
0.06 | 0.006693 | -0.00811
0.07 | 0.008242 | -0.0039008
0.08 | 0.010242 | 0.0009695
0.09 | 0.012244 | 0.006874
0.1 | 0.014569 | 0.014168
0.11 | 0.017051 | 0.023314
0.12 | 0.020373 | 0.035325
0.13 | 0.023655 | 0.050134
0.14 | 0.027414 | 0.06869
0.15 | 0.031643 | 0.09237
0.16 | 0.036888 | 0.12275
0.17 | 0.042371 | 0.16025
0.18 | 0.048598 | 0.2067
0.19 | 0.055793 | 0.265
0.2 | 0.06347 | 0.33755
0.21 | 0.07251 | 0.42471
0.22 | 0.08327 | 0.53238
0.23 | 0.09526 | 0.6581
0.24 | 0.10906 | 0.8149
0.25 | 0.12498 | 1.009
0.26 | 0.14212 | 1.2448
0.27 | 0.16173 | 1.5185
0.28 | 0.18318 | 1.8623
0.29 | 0.20832 | 2.2634
0.3 | 0.23746 | 2.76
0.31 | 0.26834 | 3.3436
0.32 | 0.30374 | 4.0544
0.33 | 0.34416 | 4.9071
0.34 | 0.39218 | 5.867
0.35 | 0.44438 | 7.096
0.36 | 0.50225 | 8.565
0.37 | 0.5676 | 10.332
0.38 | 0.646 | 12.462
0.39 | 0.7368 | 15
0.4 | 0.8334 | 18.042
0.41 | 0.957 | 21.717
0.42 | 1.0928 | 26.197
0.43 | 1.2563 | 31.522
0.44 | 1.4466 | 37.971
0.45 | 1.6688 | 45.686
0.46 | 1.9405 | 55.101
0.47 | 2.2537 | 66.04
0.48 | 2.6322 | 79.63
0.49 | 3.0961 | 95.69
0.5 | 3.6273 | 114.96