## Diode Characteristic (uA-mm)
VGS (V) | VDS = 0.000 V | VDS = 0.500 V
-1.25 | -3.8754 | -10.907
-1.24 | -3.7249 | -10.534
-1.23 | -3.5992 | -10.208
-1.22 | -3.4601 | -9.856
-1.21 | -3.3423 | -9.578
-1.2 | -3.2266 | -9.266
-1.19 | -3.099 | -8.964
-1.18 | -2.9942 | -8.648
-1.17 | -2.8716 | -8.368
-1.16 | -2.7709 | -8.122
-1.15 | -2.6638 | -7.853
-1.14 | -2.5652 | -7.615
-1.13 | -2.4637 | -7.351
-1.12 | -2.3825 | -7.12
-1.11 | -2.2989 | -6.901
-1.1 | -2.2115 | -6.663
-1.09 | -2.128 | -6.445
-1.08 | -2.0431 | -6.256
-1.07 | -1.9714 | -6.021
-1.06 | -1.902 | -5.856
-1.05 | -1.8267 | -5.651
-1.04 | -1.7559 | -5.472
-1.03 | -1.6903 | -5.257
-1.02 | -1.6325 | -5.105
-1.01 | -1.5634 | -4.9259
-1 | -1.5058 | -4.751
-0.99 | -1.4425 | -4.5775
-0.98 | -1.3878 | -4.4285
-0.97 | -1.3327 | -4.2722
-0.96 | -1.2739 | -4.1346
-0.95 | -1.2303 | -3.9967
-0.94 | -1.1801 | -3.8536
-0.93 | -1.1332 | -3.7193
-0.92 | -1.0929 | -3.5863
-0.91 | -1.0448 | -3.4703
-0.9 | -1.0043 | -3.361
-0.89 | -0.9626 | -3.2383
-0.88 | -0.9237 | -3.1373
-0.87 | -0.8908 | -3.0136
-0.86 | -0.8559 | -2.8814
-0.85 | -0.8139 | -2.8016
-0.84 | -0.7854 | -2.7156
-0.83 | -0.7508 | -2.6094
-0.82 | -0.7191 | -2.5177
-0.81 | -0.6925 | -2.4072
-0.8 | -0.658 | -2.3244
-0.79 | -0.6342 | -2.2505
-0.78 | -0.6022 | -2.1801
-0.77 | -0.5806 | -2.0776
-0.76 | -0.5527 | -2.0137
-0.75 | -0.5283 | -1.9385
-0.74 | -0.5057 | -1.864
-0.73 | -0.48944 | -1.7842
-0.72 | -0.46577 | -1.7141
-0.71 | -0.44459 | -1.6534
-0.7 | -0.42407 | -1.5969
-0.69 | -0.40565 | -1.5449
-0.68 | -0.38713 | -1.4705
-0.67 | -0.36903 | -1.4185
-0.66 | -0.35225 | -1.3694
-0.65 | -0.33545 | -1.3098
-0.64 | -0.32008 | -1.2604
-0.63 | -0.30557 | -1.2105
-0.62 | -0.29048 | -1.1639
-0.61 | -0.27694 | -1.1139
-0.6 | -0.26336 | -1.0859
-0.59 | -0.25157 | -1.0424
-0.58 | -0.23905 | -0.9981
-0.57 | -0.2268 | -0.9653
-0.56 | -0.21586 | -0.9236
-0.55 | -0.20474 | -0.8857
-0.54 | -0.19423 | -0.8533
-0.53 | -0.18354 | -0.8162
-0.52 | -0.17432 | -0.7837
-0.51 | -0.16493 | -0.7555
-0.5 | -0.1569 | -0.7247
-0.49 | -0.14798 | -0.6952
-0.48 | -0.13952 | -0.6654
-0.47 | -0.13273 | -0.6416
-0.46 | -0.12578 | -0.6151
-0.45 | -0.11908 | -0.5854
-0.44 | -0.11172 | -0.5615
-0.43 | -0.10554 | -0.5365
-0.42 | -0.10001 | -0.5128
-0.41 | -0.09392 | -0.49497
-0.4 | -0.0888 | -0.47329
-0.39 | -0.08337 | -0.45239
-0.38 | -0.0778 | -0.4326
-0.37 | -0.07355 | -0.41128
-0.36 | -0.06891 | -0.39524
-0.35 | -0.06466 | -0.37487
-0.34 | -0.06068 | -0.35787
-0.33 | -0.05691 | -0.34394
-0.32 | -0.05326 | -0.32689
-0.31 | -0.049705 | -0.31315
-0.3 | -0.046664 | -0.29675
-0.29 | -0.043377 | -0.28088
-0.28 | -0.0405 | -0.26768
-0.27 | -0.037604 | -0.25372
-0.26 | -0.035067 | -0.24087
-0.25 | -0.032554 | -0.22752
-0.24 | -0.03014 | -0.21344
-0.23 | -0.027905 | -0.20255
-0.22 | -0.025724 | -0.18983
-0.21 | -0.023758 | -0.17761
-0.2 | -0.021796 | -0.16625
-0.19 | -0.020128 | -0.15537
-0.18 | -0.018406 | -0.14416
-0.17 | -0.016913 | -0.1339
-0.16 | -0.015365 | -0.12467
-0.15 | -0.014034 | -0.11527
-0.14 | -0.012713 | -0.10731
-0.13 | -0.011593 | -0.09961
-0.12 | -0.010421 | -0.09197
-0.11 | -0.009378 | -0.084
-0.1 | -0.008378 | -0.07715
-0.09 | -0.007434 | -0.07057
-0.08 | -0.006504 | -0.06495
-0.07 | -0.005679 | -0.05938
-0.06 | -0.0048488 | -0.05386
-0.05 | -0.0040298 | -0.048698
-0.04 | -0.0032723 | -0.044318
-0.03 | -0.0024884 | -0.04021
-0.02 | -0.0016882 | -0.035751
-0.01 | -0.0008997 | -0.032303
0 | -3.48e-05 | -0.028383
0.01 | 0.0008994 | -0.025338
0.02 | 0.0018261 | -0.021871
0.03 | 0.0029515 | -0.019033
0.04 | 0.0040639 | -0.015619
0.05 | 0.0054421 | -0.012219
0.06 | 0.00685 | -0.008395
0.07 | 0.008492 | -0.004057
0.08 | 0.010276 | 0.0010523
0.09 | 0.012575 | 0.007198
0.1 | 0.014915 | 0.014749
0.11 | 0.017568 | 0.024121
0.12 | 0.02054 | 0.036522
0.13 | 0.024239 | 0.05207
0.14 | 0.028006 | 0.07099
0.15 | 0.032509 | 0.09597
0.16 | 0.037479 | 0.12698
0.17 | 0.04368 | 0.16591
0.18 | 0.0501 | 0.21342
0.19 | 0.0564 | 0.27325
0.2 | 0.06504 | 0.34613
0.21 | 0.07481 | 0.43764
0.22 | 0.08583 | 0.5478
0.23 | 0.09841 | 0.677
0.24 | 0.11225 | 0.8371
0.25 | 0.12763 | 1.0346
0.26 | 0.14546 | 1.2742
0.27 | 0.16598 | 1.5541
0.28 | 0.1887 | 1.9017
0.29 | 0.21416 | 2.3103
0.3 | 0.24336 | 2.8122
0.31 | 0.27595 | 3.4066
0.32 | 0.31232 | 4.1216
0.33 | 0.35436 | 4.9816
0.34 | 0.39966 | 5.96
0.35 | 0.45397 | 7.193
0.36 | 0.51127 | 8.666
0.37 | 0.5736 | 10.437
0.38 | 0.6513 | 12.567
0.39 | 0.7401 | 15.101
0.4 | 0.8437 | 18.149
0.41 | 0.9635 | 21.793
0.42 | 1.1088 | 26.27
0.43 | 1.2646 | 31.555
0.44 | 1.4571 | 37.944
0.45 | 1.6825 | 45.651
0.46 | 1.9467 | 55.02
0.47 | 2.2746 | 65.86
0.48 | 2.6538 | 79.37
0.49 | 3.1136 | 95.27
0.5 | 3.6606 | 114.38