## Diode Characteristic (uA-mm)
VGS (V) | VDS = 0.000 V | VDS = 0.500 V
-1.25 | -3.7492 | -10.518
-1.24 | -3.5923 | -10.17
-1.23 | -3.4636 | -9.785
-1.22 | -3.3542 | -9.482
-1.21 | -3.2214 | -9.155
-1.2 | -3.0926 | -8.906
-1.19 | -2.9768 | -8.63
-1.18 | -2.8705 | -8.399
-1.17 | -2.7639 | -8.087
-1.16 | -2.6681 | -7.792
-1.15 | -2.5771 | -7.532
-1.14 | -2.4754 | -7.306
-1.13 | -2.3835 | -7.077
-1.12 | -2.3038 | -6.823
-1.11 | -2.2145 | -6.601
-1.1 | -2.129 | -6.378
-1.09 | -2.0565 | -6.202
-1.08 | -1.9805 | -5.992
-1.07 | -1.9062 | -5.797
-1.06 | -1.8291 | -5.598
-1.05 | -1.7676 | -5.388
-1.04 | -1.69 | -5.203
-1.03 | -1.6227 | -5.029
-1.02 | -1.5627 | -4.8354
-1.01 | -1.4997 | -4.6879
-1 | -1.4432 | -4.5294
-0.99 | -1.3824 | -4.3872
-0.98 | -1.3322 | -4.2008
-0.97 | -1.2831 | -4.0556
-0.96 | -1.2371 | -3.9272
-0.95 | -1.1838 | -3.8112
-0.94 | -1.1415 | -3.6714
-0.93 | -1.0942 | -3.5347
-0.92 | -1.0563 | -3.4035
-0.91 | -1.0114 | -3.2897
-0.9 | -0.9767 | -3.1739
-0.89 | -0.9351 | -3.0705
-0.88 | -0.9008 | -2.9596
-0.87 | -0.8631 | -2.8625
-0.86 | -0.8256 | -2.7637
-0.85 | -0.7894 | -2.6738
-0.84 | -0.7596 | -2.5824
-0.83 | -0.7287 | -2.4723
-0.82 | -0.6983 | -2.3908
-0.81 | -0.6669 | -2.2938
-0.8 | -0.642 | -2.2152
-0.79 | -0.6149 | -2.1292
-0.78 | -0.5852 | -2.0576
-0.77 | -0.5598 | -1.9764
-0.76 | -0.5351 | -1.906
-0.75 | -0.515 | -1.8344
-0.74 | -0.49403 | -1.7668
-0.73 | -0.47278 | -1.6946
-0.72 | -0.45146 | -1.6406
-0.71 | -0.43028 | -1.5683
-0.7 | -0.4116 | -1.5085
-0.69 | -0.39026 | -1.4494
-0.68 | -0.37308 | -1.3874
-0.67 | -0.35641 | -1.3347
-0.66 | -0.34028 | -1.2839
-0.65 | -0.32504 | -1.2299
-0.64 | -0.31055 | -1.1965
-0.63 | -0.29401 | -1.1408
-0.62 | -0.28056 | -1.1001
-0.61 | -0.26732 | -1.0552
-0.6 | -0.25577 | -1.0109
-0.59 | -0.24261 | -0.976
-0.58 | -0.23083 | -0.9397
-0.57 | -0.2199 | -0.899
-0.56 | -0.20971 | -0.8635
-0.55 | -0.1978 | -0.8261
-0.54 | -0.18831 | -0.7947
-0.53 | -0.17837 | -0.7641
-0.52 | -0.1685 | -0.7319
-0.51 | -0.1604 | -0.7008
-0.5 | -0.15242 | -0.6705
-0.49 | -0.14446 | -0.6446
-0.48 | -0.13605 | -0.6157
-0.47 | -0.12819 | -0.5916
-0.46 | -0.12166 | -0.5672
-0.45 | -0.11506 | -0.5455
-0.44 | -0.10892 | -0.5224
-0.43 | -0.10196 | -0.50009
-0.42 | -0.09624 | -0.48078
-0.41 | -0.09098 | -0.46102
-0.4 | -0.08541 | -0.44058
-0.39 | -0.08031 | -0.42279
-0.38 | -0.07523 | -0.40565
-0.37 | -0.0709 | -0.38715
-0.36 | -0.06652 | -0.3684
-0.35 | -0.06248 | -0.35456
-0.34 | -0.05861 | -0.33957
-0.33 | -0.05464 | -0.32552
-0.32 | -0.05143 | -0.31026
-0.31 | -0.048626 | -0.29461
-0.3 | -0.045294 | -0.27975
-0.29 | -0.042437 | -0.26471
-0.28 | -0.039417 | -0.25154
-0.27 | -0.036669 | -0.23805
-0.26 | -0.034032 | -0.22477
-0.25 | -0.03175 | -0.2133
-0.24 | -0.029255 | -0.20007
-0.23 | -0.027126 | -0.18851
-0.22 | -0.025013 | -0.17557
-0.21 | -0.023135 | -0.16555
-0.2 | -0.021262 | -0.15412
-0.19 | -0.019689 | -0.14445
-0.18 | -0.017982 | -0.13451
-0.17 | -0.016428 | -0.12575
-0.16 | -0.01498 | -0.11638
-0.15 | -0.013683 | -0.10746
-0.14 | -0.012452 | -0.0993
-0.13 | -0.011278 | -0.09188
-0.12 | -0.010125 | -0.084
-0.11 | -0.009121 | -0.07766
-0.1 | -0.008124 | -0.07143
-0.09 | -0.007223 | -0.06518
-0.08 | -0.006286 | -0.06032
-0.07 | -0.005514 | -0.05466
-0.06 | -0.0047024 | -0.04925
-0.05 | -0.0039207 | -0.044547
-0.04 | -0.0031693 | -0.040712
-0.03 | -0.0024216 | -0.036586
-0.02 | -0.0016456 | -0.0329
-0.01 | -0.0008807 | -0.029631
0 | -3.2e-05 | -0.026377
0.01 | 0.0008808 | -0.02306
0.02 | 0.0017896 | -0.020281
0.03 | 0.0028922 | -0.017624
0.04 | 0.0039772 | -0.014592
0.05 | 0.0053396 | -0.011405
0.06 | 0.006653 | -0.008006
0.07 | 0.008249 | -0.0038388
0.08 | 0.010007 | 0.0008469
0.09 | 0.01226 | 0.006766
0.1 | 0.014422 | 0.013815
0.11 | 0.016986 | 0.022807
0.12 | 0.019887 | 0.034432
0.13 | 0.023535 | 0.049304
0.14 | 0.027152 | 0.06737
0.15 | 0.031421 | 0.09075
0.16 | 0.036242 | 0.12092
0.17 | 0.042074 | 0.15851
0.18 | 0.048118 | 0.20418
0.19 | 0.055131 | 0.26228
0.2 | 0.06207 | 0.33216
0.21 | 0.07158 | 0.42112
0.22 | 0.08183 | 0.52775
0.23 | 0.09396 | 0.6487
0.24 | 0.10753 | 0.8067
0.25 | 0.12212 | 1.0019
0.26 | 0.13982 | 1.2307
0.27 | 0.15843 | 1.5117
0.28 | 0.18094 | 1.8463
0.29 | 0.20553 | 2.2492
0.3 | 0.23261 | 2.7393
0.31 | 0.26334 | 3.3238
0.32 | 0.2995 | 4.0382
0.33 | 0.33983 | 4.8704
0.34 | 0.38506 | 5.843
0.35 | 0.43498 | 7.057
0.36 | 0.49143 | 8.49
0.37 | 0.55993 | 10.261
0.38 | 0.6257 | 12.367
0.39 | 0.714 | 14.897
0.4 | 0.8179 | 17.901
0.41 | 0.929 | 21.55
0.42 | 1.0649 | 26
0.43 | 1.2242 | 31.268
0.44 | 1.4019 | 37.675
0.45 | 1.6273 | 45.345
0.46 | 1.8852 | 54.675
0.47 | 2.1952 | 65.54
0.48 | 2.57 | 79.03
0.49 | 3.0183 | 94.92
0.5 | 3.5614 | 113.86