## Diode Characteristic (uA-mm)
VGS (V) | VDS = 0.000 V | VDS = 0.500 V
-1.25 | -3.1141 | -8.518
-1.24 | -3.0022 | -8.255
-1.23 | -2.8905 | -7.992
-1.22 | -2.7833 | -7.736
-1.21 | -2.6917 | -7.484
-1.2 | -2.5875 | -7.269
-1.19 | -2.497 | -7.038
-1.18 | -2.4072 | -6.803
-1.17 | -2.3294 | -6.617
-1.16 | -2.2431 | -6.406
-1.15 | -2.1616 | -6.183
-1.14 | -2.0837 | -6.012
-1.13 | -2.0156 | -5.793
-1.12 | -1.9334 | -5.634
-1.11 | -1.858 | -5.439
-1.1 | -1.7923 | -5.268
-1.09 | -1.7248 | -5.095
-1.08 | -1.6663 | -4.9246
-1.07 | -1.6028 | -4.7419
-1.06 | -1.546 | -4.5743
-1.05 | -1.4904 | -4.4452
-1.04 | -1.433 | -4.3125
-1.03 | -1.3876 | -4.1605
-1.02 | -1.3296 | -4.0209
-1.01 | -1.2788 | -3.8756
-1 | -1.2304 | -3.7769
-0.99 | -1.1834 | -3.6425
-0.98 | -1.1409 | -3.5233
-0.97 | -1.0931 | -3.3989
-0.96 | -1.056 | -3.2801
-0.95 | -1.0168 | -3.1776
-0.94 | -0.9708 | -3.0627
-0.93 | -0.9385 | -2.9447
-0.92 | -0.9028 | -2.8548
-0.91 | -0.8685 | -2.7346
-0.9 | -0.8375 | -2.6653
-0.89 | -0.8017 | -2.5646
-0.88 | -0.7692 | -2.4803
-0.87 | -0.7324 | -2.3846
-0.86 | -0.707 | -2.3025
-0.85 | -0.6766 | -2.2299
-0.84 | -0.6473 | -2.1542
-0.83 | -0.6262 | -2.0727
-0.82 | -0.597 | -1.9942
-0.81 | -0.5769 | -1.9271
-0.8 | -0.5492 | -1.8507
-0.79 | -0.5266 | -1.7857
-0.78 | -0.5056 | -1.7215
-0.77 | -0.48763 | -1.6626
-0.76 | -0.46801 | -1.5989
-0.75 | -0.446 | -1.5547
-0.74 | -0.42663 | -1.4956
-0.73 | -0.4083 | -1.435
-0.72 | -0.38844 | -1.3825
-0.71 | -0.37338 | -1.3347
-0.7 | -0.35562 | -1.2792
-0.69 | -0.33988 | -1.235
-0.68 | -0.32739 | -1.1779
-0.67 | -0.31151 | -1.1429
-0.66 | -0.29654 | -1.095
-0.65 | -0.28442 | -1.0556
-0.64 | -0.27152 | -1.0221
-0.63 | -0.2584 | -0.9812
-0.62 | -0.24527 | -0.9419
-0.61 | -0.23405 | -0.9065
-0.6 | -0.22515 | -0.876
-0.59 | -0.21309 | -0.8332
-0.58 | -0.20088 | -0.8088
-0.57 | -0.19237 | -0.7762
-0.56 | -0.18233 | -0.7418
-0.55 | -0.1736 | -0.7125
-0.54 | -0.16523 | -0.6826
-0.53 | -0.15652 | -0.6593
-0.52 | -0.1482 | -0.6344
-0.51 | -0.14171 | -0.6071
-0.5 | -0.13354 | -0.5828
-0.49 | -0.12728 | -0.5628
-0.48 | -0.12008 | -0.5355
-0.47 | -0.11384 | -0.5157
-0.46 | -0.10842 | -0.49521
-0.45 | -0.10246 | -0.47444
-0.44 | -0.09647 | -0.45676
-0.43 | -0.09107 | -0.43887
-0.42 | -0.08607 | -0.41956
-0.41 | -0.08174 | -0.39793
-0.4 | -0.0769 | -0.38397
-0.39 | -0.07216 | -0.36796
-0.38 | -0.06807 | -0.35256
-0.37 | -0.06416 | -0.33775
-0.36 | -0.05995 | -0.32225
-0.35 | -0.05645 | -0.30876
-0.34 | -0.05281 | -0.29453
-0.33 | -0.050078 | -0.28088
-0.32 | -0.047132 | -0.26581
-0.31 | -0.044042 | -0.25353
-0.3 | -0.041074 | -0.24027
-0.29 | -0.038362 | -0.22819
-0.28 | -0.036092 | -0.21706
-0.27 | -0.03319 | -0.20494
-0.26 | -0.031021 | -0.19249
-0.25 | -0.028918 | -0.18078
-0.24 | -0.026792 | -0.17128
-0.23 | -0.024717 | -0.16029
-0.22 | -0.022987 | -0.14947
-0.21 | -0.021195 | -0.14017
-0.2 | -0.019627 | -0.13192
-0.19 | -0.017946 | -0.12379
-0.18 | -0.016613 | -0.115
-0.17 | -0.015394 | -0.10576
-0.16 | -0.013988 | -0.09811
-0.15 | -0.012652 | -0.09121
-0.14 | -0.01157 | -0.08416
-0.13 | -0.010459 | -0.0785
-0.12 | -0.009481 | -0.07095
-0.11 | -0.008485 | -0.06533
-0.1 | -0.007571 | -0.06066
-0.09 | -0.006744 | -0.05516
-0.08 | -0.005974 | -0.05027
-0.07 | -0.005141 | -0.046183
-0.06 | -0.004412 | -0.042074
-0.05 | -0.0036949 | -0.03809
-0.04 | -0.0029698 | -0.034804
-0.03 | -0.0022879 | -0.031547
-0.02 | -0.001528 | -0.028233
-0.01 | -0.0008184 | -0.025508
0 | -2.53e-05 | -0.022748
0.01 | 0.0008338 | -0.020095
0.02 | 0.0017109 | -0.017615
0.03 | 0.0026955 | -0.015113
0.04 | 0.0037708 | -0.012411
0.05 | 0.0049674 | -0.00955
0.06 | 0.006337 | -0.006309
0.07 | 0.007775 | -0.0026887
0.08 | 0.009472 | 0.0017317
0.09 | 0.011251 | 0.007332
0.1 | 0.013638 | 0.014235
0.11 | 0.015964 | 0.023054
0.12 | 0.018687 | 0.03433
0.13 | 0.021671 | 0.048961
0.14 | 0.025575 | 0.06694
0.15 | 0.029441 | 0.08989
0.16 | 0.034063 | 0.11971
0.17 | 0.039203 | 0.15648
0.18 | 0.04511 | 0.20214
0.19 | 0.051664 | 0.25794
0.2 | 0.05819 | 0.32757
0.21 | 0.06707 | 0.41319
0.22 | 0.07657 | 0.51768
0.23 | 0.08761 | 0.6393
0.24 | 0.09979 | 0.7943
0.25 | 0.11433 | 0.9855
0.26 | 0.13071 | 1.2091
0.27 | 0.14828 | 1.4809
0.28 | 0.16891 | 1.8074
0.29 | 0.1917 | 2.2006
0.3 | 0.21856 | 2.6816
0.31 | 0.24804 | 3.2448
0.32 | 0.2803 | 3.9258
0.33 | 0.31907 | 4.7484
0.34 | 0.36184 | 5.717
0.35 | 0.41056 | 6.898
0.36 | 0.46701 | 8.316
0.37 | 0.52986 | 10.005
0.38 | 0.5906 | 12.066
0.39 | 0.6762 | 14.511
0.4 | 0.77 | 17.449
0.41 | 0.8843 | 20.971
0.42 | 1.0103 | 25.265
0.43 | 1.1595 | 30.393
0.44 | 1.3429 | 36.503
0.45 | 1.5501 | 43.968
0.46 | 1.8082 | 53.005
0.47 | 2.1013 | 63.53
0.48 | 2.4584 | 76.4
0.49 | 2.8907 | 91.79
0.5 | 3.4029 | 110.21