## Diode Characteristic (uA-mm)
VGS (V) | VDS = 0.000 V | VDS = 0.500 V
-1.25 | -2.7227 | -7.109
-1.24 | -2.6278 | -6.894
-1.23 | -2.5271 | -6.696
-1.22 | -2.4387 | -6.493
-1.21 | -2.3592 | -6.282
-1.2 | -2.2847 | -6.109
-1.19 | -2.2058 | -5.907
-1.18 | -2.1219 | -5.73
-1.17 | -2.0522 | -5.542
-1.16 | -1.9686 | -5.376
-1.15 | -1.906 | -5.227
-1.14 | -1.8411 | -5.055
-1.13 | -1.7704 | -4.882
-1.12 | -1.7053 | -4.7012
-1.11 | -1.6446 | -4.5796
-1.1 | -1.5825 | -4.4127
-1.09 | -1.5266 | -4.2657
-1.08 | -1.47 | -4.1339
-1.07 | -1.4168 | -3.9967
-1.06 | -1.3686 | -3.8713
-1.05 | -1.32 | -3.7646
-1.04 | -1.276 | -3.6288
-1.03 | -1.2292 | -3.5164
-1.02 | -1.1846 | -3.3909
-1.01 | -1.1342 | -3.2933
-1 | -1.0939 | -3.1762
-0.99 | -1.0552 | -3.0699
-0.98 | -1.0176 | -2.9607
-0.97 | -0.9773 | -2.8642
-0.96 | -0.9383 | -2.7685
-0.95 | -0.9003 | -2.6684
-0.94 | -0.8679 | -2.5835
-0.93 | -0.8327 | -2.5021
-0.92 | -0.8016 | -2.4262
-0.91 | -0.773 | -2.3391
-0.9 | -0.7439 | -2.2596
-0.89 | -0.7144 | -2.187
-0.88 | -0.6851 | -2.113
-0.87 | -0.6559 | -2.032
-0.86 | -0.6326 | -1.9531
-0.85 | -0.6078 | -1.8928
-0.84 | -0.5825 | -1.8378
-0.83 | -0.5599 | -1.7697
-0.82 | -0.5377 | -1.7091
-0.81 | -0.5163 | -1.6387
-0.8 | -0.49499 | -1.5895
-0.79 | -0.47318 | -1.5324
-0.78 | -0.45486 | -1.4752
-0.77 | -0.43695 | -1.4226
-0.76 | -0.41883 | -1.3728
-0.75 | -0.40112 | -1.3219
-0.74 | -0.38153 | -1.2768
-0.73 | -0.36542 | -1.2248
-0.72 | -0.348 | -1.187
-0.71 | -0.33385 | -1.1351
-0.7 | -0.31956 | -1.0985
-0.69 | -0.30481 | -1.0582
-0.68 | -0.29105 | -1.0216
-0.67 | -0.27771 | -0.9807
-0.66 | -0.2639 | -0.9441
-0.65 | -0.25381 | -0.9057
-0.64 | -0.24037 | -0.869
-0.63 | -0.22922 | -0.8398
-0.62 | -0.21815 | -0.8023
-0.61 | -0.20952 | -0.7716
-0.6 | -0.19805 | -0.7407
-0.59 | -0.18994 | -0.7147
-0.58 | -0.18041 | -0.684
-0.57 | -0.17307 | -0.6633
-0.56 | -0.16355 | -0.6394
-0.55 | -0.15502 | -0.6109
-0.54 | -0.14777 | -0.5856
-0.53 | -0.14074 | -0.5639
-0.52 | -0.13354 | -0.5387
-0.51 | -0.12633 | -0.5191
-0.5 | -0.11951 | -0.5039
-0.49 | -0.11339 | -0.48392
-0.48 | -0.1073 | -0.46131
-0.47 | -0.10134 | -0.44339
-0.46 | -0.09601 | -0.42769
-0.45 | -0.09069 | -0.40829
-0.44 | -0.08548 | -0.39217
-0.43 | -0.08109 | -0.3751
-0.42 | -0.07629 | -0.36059
-0.41 | -0.0717 | -0.34665
-0.4 | -0.06756 | -0.33248
-0.39 | -0.06356 | -0.31594
-0.38 | -0.06029 | -0.30141
-0.37 | -0.05663 | -0.28958
-0.36 | -0.05289 | -0.27594
-0.35 | -0.050572 | -0.2641
-0.34 | -0.047291 | -0.25206
-0.33 | -0.044305 | -0.23951
-0.32 | -0.041525 | -0.22705
-0.31 | -0.038982 | -0.21765
-0.3 | -0.036368 | -0.20642
-0.29 | -0.033961 | -0.19547
-0.28 | -0.031691 | -0.18487
-0.27 | -0.029427 | -0.17473
-0.26 | -0.027599 | -0.16468
-0.25 | -0.025537 | -0.15581
-0.24 | -0.023862 | -0.14641
-0.23 | -0.021966 | -0.13734
-0.22 | -0.020331 | -0.12915
-0.21 | -0.018939 | -0.12077
-0.2 | -0.017451 | -0.11291
-0.19 | -0.016087 | -0.1038
-0.18 | -0.014687 | -0.09678
-0.17 | -0.013497 | -0.0904
-0.16 | -0.012451 | -0.08426
-0.15 | -0.011339 | -0.07739
-0.14 | -0.01029 | -0.07169
-0.13 | -0.009382 | -0.0656
-0.12 | -0.008497 | -0.06049
-0.11 | -0.007677 | -0.05547
-0.1 | -0.006816 | -0.05124
-0.09 | -0.006085 | -0.045899
-0.08 | -0.005324 | -0.042626
-0.07 | -0.0046911 | -0.038794
-0.06 | -0.003987 | -0.035467
-0.05 | -0.0033565 | -0.032086
-0.04 | -0.0026874 | -0.028843
-0.03 | -0.002068 | -0.026219
-0.02 | -0.0013786 | -0.023642
-0.01 | -0.0007305 | -0.021155
0 | -1.03e-05 | -0.018655
0.01 | 0.0007141 | -0.016729
0.02 | 0.0015414 | -0.014367
0.03 | 0.0023883 | -0.012299
0.04 | 0.0033798 | -0.010124
0.05 | 0.0043852 | -0.007732
0.06 | 0.0056148 | -0.0048988
0.07 | 0.006874 | -0.0017077
0.08 | 0.008338 | 0.002177
0.09 | 0.010008 | 0.007122
0.1 | 0.012056 | 0.013198
0.11 | 0.014115 | 0.021037
0.12 | 0.016585 | 0.031065
0.13 | 0.019328 | 0.044215
0.14 | 0.022666 | 0.0603
0.15 | 0.026286 | 0.08087
0.16 | 0.030418 | 0.10813
0.17 | 0.035102 | 0.14167
0.18 | 0.040615 | 0.18266
0.19 | 0.046619 | 0.23451
0.2 | 0.053524 | 0.29627
0.21 | 0.06057 | 0.37676
0.22 | 0.07 | 0.47584
0.23 | 0.08047 | 0.5874
0.24 | 0.09218 | 0.7335
0.25 | 0.10555 | 0.9109
0.26 | 0.12045 | 1.1225
0.27 | 0.13837 | 1.3845
0.28 | 0.15816 | 1.6984
0.29 | 0.17945 | 2.0723
0.3 | 0.20571 | 2.5323
0.31 | 0.23402 | 3.0856
0.32 | 0.26739 | 3.7421
0.33 | 0.30505 | 4.536
0.34 | 0.34653 | 5.4918
0.35 | 0.39599 | 6.592
0.36 | 0.45054 | 7.963
0.37 | 0.51548 | 9.634
0.38 | 0.5806 | 11.628
0.39 | 0.6618 | 14.018
0.4 | 0.7638 | 16.884
0.41 | 0.8752 | 20.319
0.42 | 1.0114 | 24.522
0.43 | 1.1655 | 29.486
0.44 | 1.3517 | 35.563
0.45 | 1.5711 | 42.774
0.46 | 1.8283 | 51.611
0.47 | 2.1472 | 61.93
0.48 | 2.523 | 74.39
0.49 | 2.9719 | 89.45
0.5 | 3.5336 | 107.21