## Diode Characteristic (uA-mm)
VGS (V) | VDS = 0.000 V | VDS = 0.500 V
-1.25 | -2.5081 | -6.726
-1.24 | -2.4207 | -6.521
-1.23 | -2.3236 | -6.328
-1.22 | -2.2561 | -6.13
-1.21 | -2.1721 | -5.941
-1.2 | -2.0947 | -5.746
-1.19 | -2.0347 | -5.57
-1.18 | -1.9583 | -5.404
-1.17 | -1.8999 | -5.231
-1.16 | -1.8252 | -5.063
-1.15 | -1.7594 | -4.9055
-1.14 | -1.6959 | -4.722
-1.13 | -1.6358 | -4.5693
-1.12 | -1.5813 | -4.4427
-1.11 | -1.5252 | -4.2838
-1.1 | -1.4674 | -4.1656
-1.09 | -1.4202 | -4.0024
-1.08 | -1.362 | -3.9009
-1.07 | -1.3112 | -3.7699
-1.06 | -1.2626 | -3.6314
-1.05 | -1.2191 | -3.5314
-1.04 | -1.1793 | -3.4237
-1.03 | -1.1322 | -3.3092
-1.02 | -1.0936 | -3.2041
-1.01 | -1.0498 | -3.1027
-1 | -1.0066 | -3.0016
-0.99 | -0.9684 | -2.8904
-0.98 | -0.9367 | -2.7992
-0.97 | -0.9096 | -2.7046
-0.96 | -0.8725 | -2.6242
-0.95 | -0.8355 | -2.5463
-0.94 | -0.8044 | -2.4488
-0.93 | -0.7726 | -2.3714
-0.92 | -0.7438 | -2.2825
-0.91 | -0.716 | -2.2182
-0.9 | -0.6865 | -2.1361
-0.89 | -0.6599 | -2.065
-0.88 | -0.6381 | -1.9987
-0.87 | -0.6112 | -1.9265
-0.86 | -0.5837 | -1.8579
-0.85 | -0.5679 | -1.7967
-0.84 | -0.5453 | -1.732
-0.83 | -0.519 | -1.6694
-0.82 | -0.49871 | -1.6078
-0.81 | -0.48151 | -1.5581
-0.8 | -0.4607 | -1.5088
-0.79 | -0.44004 | -1.4436
-0.78 | -0.42512 | -1.3924
-0.77 | -0.40606 | -1.3444
-0.76 | -0.38972 | -1.2995
-0.75 | -0.37435 | -1.254
-0.74 | -0.35638 | -1.2096
-0.73 | -0.34246 | -1.1724
-0.72 | -0.32644 | -1.1274
-0.71 | -0.31316 | -1.0831
-0.7 | -0.29904 | -1.0415
-0.69 | -0.28545 | -1.0094
-0.68 | -0.27214 | -0.9742
-0.67 | -0.26095 | -0.9351
-0.66 | -0.24995 | -0.9042
-0.65 | -0.23766 | -0.8674
-0.64 | -0.22517 | -0.8387
-0.63 | -0.21703 | -0.8041
-0.62 | -0.20618 | -0.7749
-0.61 | -0.19669 | -0.7497
-0.6 | -0.18813 | -0.7184
-0.59 | -0.17842 | -0.6883
-0.58 | -0.16991 | -0.6617
-0.57 | -0.1605 | -0.6363
-0.56 | -0.15324 | -0.6133
-0.55 | -0.14519 | -0.5861
-0.54 | -0.13773 | -0.5671
-0.53 | -0.13239 | -0.5437
-0.52 | -0.12511 | -0.5233
-0.51 | -0.11847 | -0.5009
-0.5 | -0.11281 | -0.48213
-0.49 | -0.10664 | -0.4626
-0.48 | -0.10152 | -0.44344
-0.47 | -0.09573 | -0.42685
-0.46 | -0.09022 | -0.40706
-0.45 | -0.0852 | -0.39461
-0.44 | -0.08052 | -0.37824
-0.43 | -0.07634 | -0.36164
-0.42 | -0.07244 | -0.34789
-0.41 | -0.06794 | -0.3348
-0.4 | -0.06374 | -0.31811
-0.39 | -0.06034 | -0.30572
-0.38 | -0.05707 | -0.29161
-0.37 | -0.05346 | -0.28008
-0.36 | -0.05045 | -0.26736
-0.35 | -0.047936 | -0.25621
-0.34 | -0.045101 | -0.24526
-0.33 | -0.041937 | -0.23235
-0.32 | -0.039611 | -0.22304
-0.31 | -0.036851 | -0.21206
-0.3 | -0.034606 | -0.20099
-0.29 | -0.032351 | -0.18956
-0.28 | -0.030246 | -0.1798
-0.27 | -0.028246 | -0.17061
-0.26 | -0.026338 | -0.15926
-0.25 | -0.024424 | -0.15066
-0.24 | -0.022801 | -0.1415
-0.23 | -0.021118 | -0.13324
-0.22 | -0.019526 | -0.12497
-0.21 | -0.017999 | -0.11678
-0.2 | -0.016733 | -0.10878
-0.19 | -0.015525 | -0.10171
-0.18 | -0.014159 | -0.09405
-0.17 | -0.012961 | -0.08655
-0.16 | -0.011918 | -0.0819
-0.15 | -0.010928 | -0.07579
-0.14 | -0.0099 | -0.06915
-0.13 | -0.00902 | -0.0644
-0.12 | -0.008145 | -0.05906
-0.11 | -0.007403 | -0.05401
-0.1 | -0.006578 | -0.049539
-0.09 | -0.005873 | -0.045367
-0.08 | -0.005172 | -0.041786
-0.07 | -0.0045339 | -0.038337
-0.06 | -0.00387 | -0.035011
-0.05 | -0.0032539 | -0.03173
-0.04 | -0.0025848 | -0.028749
-0.03 | -0.0020042 | -0.026103
-0.02 | -0.0013338 | -0.023375
-0.01 | -0.000712 | -0.021125
0 | -1.19e-05 | -0.018716
0.01 | 0.0006898 | -0.016617
0.02 | 0.0014985 | -0.014562
0.03 | 0.0023313 | -0.012383
0.04 | 0.0032881 | -0.01014
0.05 | 0.0042728 | -0.007795
0.06 | 0.0054514 | -0.005229
0.07 | 0.006668 | -0.001975
0.08 | 0.008087 | 0.0018959
0.09 | 0.009691 | 0.006633
0.1 | 0.011619 | 0.012602
0.11 | 0.013722 | 0.020285
0.12 | 0.015978 | 0.030205
0.13 | 0.018695 | 0.043006
0.14 | 0.021832 | 0.05873
0.15 | 0.025228 | 0.07886
0.16 | 0.029116 | 0.10541
0.17 | 0.03362 | 0.13774
0.18 | 0.038894 | 0.17792
0.19 | 0.044712 | 0.22883
0.2 | 0.051251 | 0.29014
0.21 | 0.05797 | 0.36852
0.22 | 0.06657 | 0.46239
0.23 | 0.07671 | 0.5724
0.24 | 0.0876 | 0.7131
0.25 | 0.10043 | 0.8877
0.26 | 0.1145 | 1.0934
0.27 | 0.13159 | 1.3458
0.28 | 0.15017 | 1.6487
0.29 | 0.17055 | 2.0157
0.3 | 0.19498 | 2.4598
0.31 | 0.22292 | 2.9931
0.32 | 0.25428 | 3.6332
0.33 | 0.29113 | 4.3987
0.34 | 0.33019 | 5.3272
0.35 | 0.3761 | 6.4
0.36 | 0.4287 | 7.723
0.37 | 0.49106 | 9.355
0.38 | 0.56136 | 11.292
0.39 | 0.6331 | 13.623
0.4 | 0.7288 | 16.373
0.41 | 0.8407 | 19.742
0.42 | 0.9653 | 23.835
0.43 | 1.1229 | 28.727
0.44 | 1.3012 | 34.573
0.45 | 1.5134 | 41.654
0.46 | 1.7682 | 50.271
0.47 | 2.0765 | 60.37
0.48 | 2.4522 | 72.61
0.49 | 2.8845 | 87.26
0.5 | 3.4265 | 104.88