## Diode Characteristic (uA-mm)
VGS (V) | VDS = 0.000 V | VDS = 0.500 V
-1.25 | -2.5255 | -6.75
-1.24 | -2.4421 | -6.538
-1.23 | -2.357 | -6.356
-1.22 | -2.2627 | -6.159
-1.21 | -2.1865 | -5.966
-1.2 | -2.1059 | -5.786
-1.19 | -2.0308 | -5.616
-1.18 | -1.9653 | -5.452
-1.17 | -1.896 | -5.264
-1.16 | -1.8272 | -5.099
-1.15 | -1.7669 | -4.9096
-1.14 | -1.7009 | -4.7855
-1.13 | -1.6495 | -4.6372
-1.12 | -1.5908 | -4.4912
-1.11 | -1.5401 | -4.3457
-1.1 | -1.4897 | -4.2028
-1.09 | -1.4362 | -4.0734
-1.08 | -1.3837 | -3.953
-1.07 | -1.3267 | -3.8134
-1.06 | -1.2824 | -3.6774
-1.05 | -1.234 | -3.5697
-1.04 | -1.1938 | -3.4783
-1.03 | -1.1558 | -3.3425
-1.02 | -1.1092 | -3.2367
-1.01 | -1.0721 | -3.1462
-1 | -1.0297 | -3.0286
-0.99 | -0.9881 | -2.9357
-0.98 | -0.9541 | -2.8485
-0.97 | -0.9121 | -2.7532
-0.96 | -0.88 | -2.6623
-0.95 | -0.8517 | -2.5699
-0.94 | -0.8202 | -2.4811
-0.93 | -0.7923 | -2.3934
-0.92 | -0.7583 | -2.3185
-0.91 | -0.7291 | -2.2236
-0.9 | -0.7035 | -2.1711
-0.89 | -0.6753 | -2.0871
-0.88 | -0.6529 | -2.0081
-0.87 | -0.6254 | -1.9453
-0.86 | -0.6019 | -1.885
-0.85 | -0.5737 | -1.8172
-0.84 | -0.5511 | -1.7444
-0.83 | -0.5302 | -1.6885
-0.82 | -0.5078 | -1.6424
-0.81 | -0.48863 | -1.5838
-0.8 | -0.4706 | -1.5224
-0.79 | -0.44937 | -1.4694
-0.78 | -0.42836 | -1.4068
-0.77 | -0.41239 | -1.3592
-0.76 | -0.39371 | -1.3108
-0.75 | -0.38118 | -1.2642
-0.74 | -0.36443 | -1.2125
-0.73 | -0.34964 | -1.1694
-0.72 | -0.33207 | -1.1369
-0.71 | -0.31828 | -1.0911
-0.7 | -0.30596 | -1.056
-0.69 | -0.29269 | -1.0221
-0.68 | -0.27916 | -0.9802
-0.67 | -0.26639 | -0.9443
-0.66 | -0.25375 | -0.9054
-0.65 | -0.24247 | -0.8787
-0.64 | -0.23215 | -0.8388
-0.63 | -0.22098 | -0.8095
-0.62 | -0.21006 | -0.7789
-0.61 | -0.20076 | -0.7467
-0.6 | -0.19083 | -0.7219
-0.59 | -0.18212 | -0.6941
-0.58 | -0.17439 | -0.6671
-0.57 | -0.16608 | -0.6404
-0.56 | -0.15744 | -0.6182
-0.55 | -0.14929 | -0.5908
-0.54 | -0.14209 | -0.5688
-0.53 | -0.13455 | -0.5485
-0.52 | -0.12798 | -0.5259
-0.51 | -0.12162 | -0.5059
-0.5 | -0.11577 | -0.4867
-0.49 | -0.10998 | -0.46906
-0.48 | -0.10315 | -0.44991
-0.47 | -0.09858 | -0.42998
-0.46 | -0.094 | -0.41222
-0.45 | -0.08831 | -0.39676
-0.44 | -0.08352 | -0.38153
-0.43 | -0.07873 | -0.36709
-0.42 | -0.07453 | -0.35065
-0.41 | -0.07008 | -0.33541
-0.4 | -0.06596 | -0.32086
-0.39 | -0.06255 | -0.30856
-0.38 | -0.05823 | -0.29244
-0.37 | -0.05541 | -0.28082
-0.36 | -0.05199 | -0.27028
-0.35 | -0.048977 | -0.25759
-0.34 | -0.046633 | -0.24437
-0.33 | -0.043339 | -0.23371
-0.32 | -0.040933 | -0.22291
-0.31 | -0.038065 | -0.21181
-0.3 | -0.035839 | -0.19959
-0.29 | -0.033605 | -0.18863
-0.28 | -0.031372 | -0.17813
-0.27 | -0.029168 | -0.16983
-0.26 | -0.027218 | -0.1593
-0.25 | -0.025399 | -0.15039
-0.24 | -0.024003 | -0.14059
-0.23 | -0.021845 | -0.1319
-0.22 | -0.020267 | -0.12327
-0.21 | -0.018784 | -0.1158
-0.2 | -0.017427 | -0.10772
-0.19 | -0.015898 | -0.10099
-0.18 | -0.014781 | -0.094
-0.17 | -0.013505 | -0.08688
-0.16 | -0.012491 | -0.08101
-0.15 | -0.011257 | -0.0742
-0.14 | -0.010347 | -0.06872
-0.13 | -0.009402 | -0.06313
-0.12 | -0.008556 | -0.05804
-0.11 | -0.00767 | -0.05345
-0.1 | -0.006855 | -0.048855
-0.09 | -0.006112 | -0.045079
-0.08 | -0.005423 | -0.041293
-0.07 | -0.0047083 | -0.037646
-0.06 | -0.0040479 | -0.03518
-0.05 | -0.0033902 | -0.03114
-0.04 | -0.0027306 | -0.02859
-0.03 | -0.0021037 | -0.026072
-0.02 | -0.0014088 | -0.023537
-0.01 | -0.0007601 | -0.021183
0 | -2.47e-05 | -0.01853
0.01 | 0.0007558 | -0.01657
0.02 | 0.0015267 | -0.014444
0.03 | 0.0024562 | -0.012209
0.04 | 0.0033629 | -0.010129
0.05 | 0.0044827 | -0.007785
0.06 | 0.005594 | -0.005129
0.07 | 0.006828 | -0.0020881
0.08 | 0.008441 | 0.0017877
0.09 | 0.010046 | 0.00647
0.1 | 0.011886 | 0.012545
0.11 | 0.013942 | 0.020149
0.12 | 0.016503 | 0.030279
0.13 | 0.019148 | 0.042684
0.14 | 0.022246 | 0.05837
0.15 | 0.025609 | 0.07884
0.16 | 0.029779 | 0.10412
0.17 | 0.034253 | 0.13666
0.18 | 0.039412 | 0.17681
0.19 | 0.044967 | 0.22604
0.2 | 0.051811 | 0.28869
0.21 | 0.05873 | 0.36488
0.22 | 0.06702 | 0.45891
0.23 | 0.07744 | 0.5696
0.24 | 0.08837 | 0.7121
0.25 | 0.10119 | 0.8807
0.26 | 0.11519 | 1.0845
0.27 | 0.13138 | 1.3327
0.28 | 0.15029 | 1.6325
0.29 | 0.17132 | 1.9972
0.3 | 0.19546 | 2.4392
0.31 | 0.22271 | 2.9683
0.32 | 0.25293 | 3.5945
0.33 | 0.28961 | 4.3627
0.34 | 0.33014 | 5.2787
0.35 | 0.3745 | 6.321
0.36 | 0.42783 | 7.659
0.37 | 0.48779 | 9.257
0.38 | 0.55772 | 11.179
0.39 | 0.6317 | 13.468
0.4 | 0.7218 | 16.249
0.41 | 0.8329 | 19.587
0.42 | 0.9604 | 23.614
0.43 | 1.111 | 28.49
0.44 | 1.2895 | 34.338
0.45 | 1.5015 | 41.388
0.46 | 1.7595 | 49.902
0.47 | 2.0599 | 60.01
0.48 | 2.4282 | 72.24
0.49 | 2.8688 | 86.75
0.5 | 3.3862 | 104.33