## Diode Characteristic (uA-mm)
VGS (V) | VDS = 0.000 V | VDS = 0.500 V
-1.25 | -2.6638 | -7.14
-1.24 | -2.5618 | -6.945
-1.23 | -2.4799 | -6.744
-1.22 | -2.4029 | -6.54
-1.21 | -2.3136 | -6.296
-1.2 | -2.2278 | -6.095
-1.19 | -2.1552 | -5.913
-1.18 | -2.0727 | -5.728
-1.17 | -2.012 | -5.578
-1.16 | -1.9381 | -5.379
-1.15 | -1.8554 | -5.212
-1.14 | -1.788 | -5.064
-1.13 | -1.7342 | -4.8741
-1.12 | -1.6715 | -4.7096
-1.11 | -1.6167 | -4.5501
-1.1 | -1.5633 | -4.4353
-1.09 | -1.5043 | -4.2993
-1.08 | -1.4467 | -4.1537
-1.07 | -1.3963 | -4.0146
-1.06 | -1.3478 | -3.8931
-1.05 | -1.298 | -3.761
-1.04 | -1.2492 | -3.6407
-1.03 | -1.197 | -3.5328
-1.02 | -1.1562 | -3.4075
-1.01 | -1.1125 | -3.2989
-1 | -1.0726 | -3.1919
-0.99 | -1.0366 | -3.0894
-0.98 | -0.9985 | -2.9874
-0.97 | -0.9624 | -2.889
-0.96 | -0.9259 | -2.7857
-0.95 | -0.8921 | -2.6986
-0.94 | -0.8579 | -2.609
-0.93 | -0.8235 | -2.5111
-0.92 | -0.789 | -2.433
-0.91 | -0.7573 | -2.3536
-0.9 | -0.7274 | -2.2775
-0.89 | -0.6967 | -2.2036
-0.88 | -0.6697 | -2.1191
-0.87 | -0.6467 | -2.0541
-0.86 | -0.6206 | -1.9742
-0.85 | -0.5979 | -1.907
-0.84 | -0.5728 | -1.8472
-0.83 | -0.5548 | -1.7722
-0.82 | -0.5321 | -1.7098
-0.81 | -0.5088 | -1.662
-0.8 | -0.49122 | -1.6036
-0.79 | -0.47122 | -1.5541
-0.78 | -0.45075 | -1.4901
-0.77 | -0.43154 | -1.4418
-0.76 | -0.41189 | -1.3851
-0.75 | -0.39688 | -1.3321
-0.74 | -0.37863 | -1.2811
-0.73 | -0.36239 | -1.24
-0.72 | -0.34601 | -1.1925
-0.71 | -0.33057 | -1.1508
-0.7 | -0.31718 | -1.1053
-0.69 | -0.30445 | -1.074
-0.68 | -0.29051 | -1.0302
-0.67 | -0.27905 | -0.9889
-0.66 | -0.26624 | -0.9621
-0.65 | -0.2536 | -0.9238
-0.64 | -0.24292 | -0.8924
-0.63 | -0.23011 | -0.8505
-0.62 | -0.21936 | -0.8204
-0.61 | -0.21013 | -0.7902
-0.6 | -0.19988 | -0.7584
-0.59 | -0.19023 | -0.7315
-0.58 | -0.18089 | -0.707
-0.57 | -0.17094 | -0.6747
-0.56 | -0.16408 | -0.6474
-0.55 | -0.15502 | -0.6192
-0.54 | -0.14767 | -0.5964
-0.53 | -0.13925 | -0.5771
-0.52 | -0.13316 | -0.5529
-0.51 | -0.12593 | -0.533
-0.5 | -0.1195 | -0.5156
-0.49 | -0.11353 | -0.49615
-0.48 | -0.10755 | -0.4758
-0.47 | -0.10199 | -0.45541
-0.46 | -0.09636 | -0.43701
-0.45 | -0.0908 | -0.42206
-0.44 | -0.08555 | -0.40244
-0.43 | -0.08115 | -0.3871
-0.42 | -0.07656 | -0.36867
-0.41 | -0.07276 | -0.3528
-0.4 | -0.0683 | -0.33895
-0.39 | -0.06422 | -0.3253
-0.38 | -0.06049 | -0.30931
-0.37 | -0.05693 | -0.29816
-0.36 | -0.05389 | -0.28352
-0.35 | -0.05045 | -0.27067
-0.34 | -0.047533 | -0.25996
-0.33 | -0.044913 | -0.24678
-0.32 | -0.042092 | -0.23452
-0.31 | -0.039457 | -0.223
-0.3 | -0.036679 | -0.21203
-0.29 | -0.034389 | -0.20025
-0.28 | -0.031957 | -0.19194
-0.27 | -0.029947 | -0.18054
-0.26 | -0.027698 | -0.16991
-0.25 | -0.02582 | -0.16052
-0.24 | -0.024111 | -0.1518
-0.23 | -0.022403 | -0.14154
-0.22 | -0.020649 | -0.1335
-0.21 | -0.019096 | -0.12416
-0.2 | -0.017589 | -0.11453
-0.19 | -0.016305 | -0.10796
-0.18 | -0.015016 | -0.10045
-0.17 | -0.013826 | -0.09341
-0.16 | -0.012599 | -0.08745
-0.15 | -0.0116 | -0.07951
-0.14 | -0.010535 | -0.0734
-0.13 | -0.009563 | -0.06779
-0.12 | -0.008706 | -0.062
-0.11 | -0.007839 | -0.05683
-0.1 | -0.006953 | -0.05241
-0.09 | -0.006219 | -0.047726
-0.08 | -0.00546 | -0.043276
-0.07 | -0.0047719 | -0.03945
-0.06 | -0.0040783 | -0.036261
-0.05 | -0.0034379 | -0.032809
-0.04 | -0.0027548 | -0.029767
-0.03 | -0.0021056 | -0.027027
-0.02 | -0.0014082 | -0.0245
-0.01 | -0.0007524 | -0.021868
0 | -2.25e-05 | -0.019545
0.01 | 0.0007773 | -0.017225
0.02 | 0.0015608 | -0.015004
0.03 | 0.0024746 | -0.012814
0.04 | 0.003442 | -0.010611
0.05 | 0.0045138 | -0.008209
0.06 | 0.005658 | -0.005315
0.07 | 0.007046 | -0.0020246
0.08 | 0.00852 | 0.0018399
0.09 | 0.010304 | 0.006688
0.1 | 0.012147 | 0.012904
0.11 | 0.014366 | 0.020791
0.12 | 0.016792 | 0.030901
0.13 | 0.019781 | 0.04383
0.14 | 0.022931 | 0.05942
0.15 | 0.026483 | 0.08054
0.16 | 0.030481 | 0.10734
0.17 | 0.035383 | 0.1397
0.18 | 0.040654 | 0.1813
0.19 | 0.046679 | 0.2313
0.2 | 0.053482 | 0.29466
0.21 | 0.06011 | 0.37319
0.22 | 0.0694 | 0.46785
0.23 | 0.07969 | 0.5803
0.24 | 0.09098 | 0.72
0.25 | 0.1042 | 0.8918
0.26 | 0.1188 | 1.1031
0.27 | 0.13594 | 1.3548
0.28 | 0.15488 | 1.657
0.29 | 0.17675 | 2.024
0.3 | 0.2012 | 2.4723
0.31 | 0.22924 | 3.0041
0.32 | 0.26086 | 3.6352
0.33 | 0.29668 | 4.412
0.34 | 0.33607 | 5.3281
0.35 | 0.38341 | 6.39
0.36 | 0.43623 | 7.732
0.37 | 0.49963 | 9.333
0.38 | 0.56915 | 11.26
0.39 | 0.6374 | 13.549
0.4 | 0.7349 | 16.326
0.41 | 0.8447 | 19.659
0.42 | 0.9704 | 23.682
0.43 | 1.1229 | 28.527
0.44 | 1.2983 | 34.363
0.45 | 1.5125 | 41.443
0.46 | 1.7623 | 49.885
0.47 | 2.0661 | 59.93
0.48 | 2.4297 | 72.29
0.49 | 2.8558 | 86.61
0.5 | 3.395 | 104.19