## Diode Characteristic (uA-mm)
VGS (V) | VDS = 0.000 V | VDS = 0.500 V
-1.25 | -2.7344 | -7.476
-1.24 | -2.6287 | -7.24
-1.23 | -2.5349 | -7.008
-1.22 | -2.4541 | -6.776
-1.21 | -2.3642 | -6.598
-1.2 | -2.2934 | -6.359
-1.19 | -2.2085 | -6.175
-1.18 | -2.1356 | -5.958
-1.17 | -2.0585 | -5.775
-1.16 | -1.9915 | -5.599
-1.15 | -1.91 | -5.4
-1.14 | -1.8402 | -5.23
-1.13 | -1.7738 | -5.091
-1.12 | -1.7209 | -4.9139
-1.11 | -1.6506 | -4.7743
-1.1 | -1.6058 | -4.5961
-1.09 | -1.5335 | -4.4728
-1.08 | -1.4773 | -4.322
-1.07 | -1.4237 | -4.1768
-1.06 | -1.3691 | -4.0373
-1.05 | -1.3172 | -3.9
-1.04 | -1.2663 | -3.7862
-1.03 | -1.2206 | -3.6517
-1.02 | -1.1767 | -3.5214
-1.01 | -1.1306 | -3.4119
-1 | -1.0896 | -3.3079
-0.99 | -1.0424 | -3.2135
-0.98 | -1.0014 | -3.0899
-0.97 | -0.9668 | -2.997
-0.96 | -0.9275 | -2.8746
-0.95 | -0.8946 | -2.789
-0.94 | -0.8651 | -2.6872
-0.93 | -0.8324 | -2.6026
-0.92 | -0.8002 | -2.4934
-0.91 | -0.7663 | -2.4131
-0.9 | -0.7378 | -2.3418
-0.89 | -0.7089 | -2.2576
-0.88 | -0.6845 | -2.1871
-0.87 | -0.6551 | -2.1165
-0.86 | -0.6304 | -2.0428
-0.85 | -0.6024 | -1.9593
-0.84 | -0.5779 | -1.9023
-0.83 | -0.5545 | -1.837
-0.82 | -0.5341 | -1.7658
-0.81 | -0.5095 | -1.7093
-0.8 | -0.49255 | -1.6389
-0.79 | -0.47127 | -1.5885
-0.78 | -0.45011 | -1.5264
-0.77 | -0.43312 | -1.4696
-0.76 | -0.41749 | -1.425
-0.75 | -0.39753 | -1.3624
-0.74 | -0.38066 | -1.3121
-0.73 | -0.36369 | -1.2703
-0.72 | -0.34767 | -1.2235
-0.71 | -0.33324 | -1.1779
-0.7 | -0.31904 | -1.1321
-0.69 | -0.30469 | -1.0899
-0.68 | -0.29049 | -1.0611
-0.67 | -0.27692 | -1.0199
-0.66 | -0.26768 | -0.9729
-0.65 | -0.25391 | -0.9373
-0.64 | -0.24166 | -0.9074
-0.63 | -0.22876 | -0.8663
-0.62 | -0.21713 | -0.8295
-0.61 | -0.20744 | -0.8016
-0.6 | -0.19795 | -0.771
-0.59 | -0.18788 | -0.7441
-0.58 | -0.17913 | -0.7098
-0.57 | -0.17031 | -0.6878
-0.56 | -0.16196 | -0.6586
-0.55 | -0.15456 | -0.6334
-0.54 | -0.14656 | -0.6096
-0.53 | -0.13869 | -0.5827
-0.52 | -0.13284 | -0.5623
-0.51 | -0.12544 | -0.541
-0.5 | -0.11967 | -0.5212
-0.49 | -0.11286 | -0.4986
-0.48 | -0.10595 | -0.47864
-0.47 | -0.10053 | -0.45828
-0.46 | -0.09522 | -0.44191
-0.45 | -0.08989 | -0.42166
-0.44 | -0.08535 | -0.40524
-0.43 | -0.08056 | -0.38587
-0.42 | -0.0755 | -0.3706
-0.41 | -0.0723 | -0.35448
-0.4 | -0.06792 | -0.33985
-0.39 | -0.06385 | -0.32561
-0.38 | -0.06023 | -0.31114
-0.37 | -0.05671 | -0.29785
-0.36 | -0.05347 | -0.28677
-0.35 | -0.05007 | -0.2716
-0.34 | -0.047236 | -0.25858
-0.33 | -0.04434 | -0.24748
-0.32 | -0.041721 | -0.23488
-0.31 | -0.039118 | -0.22437
-0.3 | -0.036457 | -0.21472
-0.29 | -0.034302 | -0.20204
-0.28 | -0.032027 | -0.19177
-0.27 | -0.030048 | -0.18209
-0.26 | -0.027728 | -0.17175
-0.25 | -0.025867 | -0.16339
-0.24 | -0.02409 | -0.15318
-0.23 | -0.022417 | -0.14373
-0.22 | -0.020806 | -0.13429
-0.21 | -0.019296 | -0.1269
-0.2 | -0.017746 | -0.11837
-0.19 | -0.016585 | -0.1103
-0.18 | -0.015089 | -0.10181
-0.17 | -0.013893 | -0.09523
-0.16 | -0.012781 | -0.08802
-0.15 | -0.01169 | -0.0815
-0.14 | -0.010589 | -0.07527
-0.13 | -0.009667 | -0.06946
-0.12 | -0.008687 | -0.06401
-0.11 | -0.007869 | -0.05904
-0.1 | -0.007012 | -0.05428
-0.09 | -0.00626 | -0.049378
-0.08 | -0.005467 | -0.045255
-0.07 | -0.0048259 | -0.041445
-0.06 | -0.0040882 | -0.037681
-0.05 | -0.0034376 | -0.034517
-0.04 | -0.0027546 | -0.031378
-0.03 | -0.0021206 | -0.028533
-0.02 | -0.0014114 | -0.025879
-0.01 | -0.0007528 | -0.02297
0 | -2.22e-05 | -0.020567
0.01 | 0.0007707 | -0.01814
0.02 | 0.001571 | -0.015848
0.03 | 0.002479 | -0.0136
0.04 | 0.0034513 | -0.011194
0.05 | 0.0045177 | -0.008686
0.06 | 0.005757 | -0.005742
0.07 | 0.007091 | -0.0024119
0.08 | 0.008565 | 0.0016076
0.09 | 0.010293 | 0.006633
0.1 | 0.012332 | 0.013169
0.11 | 0.014509 | 0.021309
0.12 | 0.016969 | 0.031767
0.13 | 0.019965 | 0.044975
0.14 | 0.023072 | 0.06214
0.15 | 0.026702 | 0.08303
0.16 | 0.030733 | 0.11074
0.17 | 0.035633 | 0.14395
0.18 | 0.041087 | 0.18692
0.19 | 0.047206 | 0.23966
0.2 | 0.053923 | 0.3041
0.21 | 0.06093 | 0.38402
0.22 | 0.07016 | 0.48137
0.23 | 0.08053 | 0.5972
0.24 | 0.09203 | 0.7428
0.25 | 0.10522 | 0.9211
0.26 | 0.11993 | 1.1351
0.27 | 0.13735 | 1.3933
0.28 | 0.15754 | 1.706
0.29 | 0.17846 | 2.0777
0.3 | 0.20371 | 2.535
0.31 | 0.23186 | 3.0785
0.32 | 0.26522 | 3.7303
0.33 | 0.30224 | 4.5209
0.34 | 0.34284 | 5.4709
0.35 | 0.39173 | 6.562
0.36 | 0.44464 | 7.919
0.37 | 0.50904 | 9.576
0.38 | 0.5708 | 11.55
0.39 | 0.6536 | 13.893
0.4 | 0.7511 | 16.746
0.41 | 0.8637 | 20.139
0.42 | 0.998 | 24.334
0.43 | 1.1491 | 29.254
0.44 | 1.3356 | 35.213
0.45 | 1.5512 | 42.399
0.46 | 1.8037 | 51.05
0.47 | 2.1168 | 61.27
0.48 | 2.4852 | 73.71
0.49 | 2.9306 | 88.6
0.5 | 3.4727 | 106.48