## Diode Characteristic (uA-mm)
VGS (V) | VDS = 0.000 V | VDS = 0.500 V
-1.25 | -2.9931 | -8.195
-1.24 | -2.8882 | -7.974
-1.23 | -2.7696 | -7.759
-1.22 | -2.6831 | -7.469
-1.21 | -2.5927 | -7.263
-1.2 | -2.5019 | -7.057
-1.19 | -2.4254 | -6.798
-1.18 | -2.3134 | -6.593
-1.17 | -2.2341 | -6.387
-1.16 | -2.1636 | -6.17
-1.15 | -2.0787 | -5.987
-1.14 | -2.005 | -5.792
-1.13 | -1.9388 | -5.621
-1.12 | -1.8641 | -5.421
-1.11 | -1.8002 | -5.227
-1.1 | -1.7262 | -5.079
-1.09 | -1.6676 | -4.8922
-1.08 | -1.6102 | -4.7283
-1.07 | -1.5503 | -4.5822
-1.06 | -1.4917 | -4.4426
-1.05 | -1.4452 | -4.281
-1.04 | -1.394 | -4.1262
-1.03 | -1.3335 | -3.9843
-1.02 | -1.281 | -3.8473
-1.01 | -1.243 | -3.7338
-1 | -1.1903 | -3.6238
-0.99 | -1.1468 | -3.4905
-0.98 | -1.0989 | -3.3956
-0.97 | -1.0596 | -3.2567
-0.96 | -1.0175 | -3.1616
-0.95 | -0.9792 | -3.0591
-0.94 | -0.9414 | -2.9445
-0.93 | -0.9067 | -2.8551
-0.92 | -0.8763 | -2.7553
-0.91 | -0.84 | -2.6463
-0.9 | -0.8048 | -2.5694
-0.89 | -0.7794 | -2.4683
-0.88 | -0.7494 | -2.3881
-0.87 | -0.719 | -2.2772
-0.86 | -0.6895 | -2.2199
-0.85 | -0.663 | -2.141
-0.84 | -0.6383 | -2.0507
-0.83 | -0.6106 | -1.9868
-0.82 | -0.589 | -1.9212
-0.81 | -0.5591 | -1.8435
-0.8 | -0.5359 | -1.7843
-0.79 | -0.5136 | -1.723
-0.78 | -0.49247 | -1.6528
-0.77 | -0.47348 | -1.6033
-0.76 | -0.45255 | -1.5369
-0.75 | -0.43264 | -1.4837
-0.74 | -0.41498 | -1.4368
-0.73 | -0.39638 | -1.3773
-0.72 | -0.37883 | -1.3275
-0.71 | -0.36203 | -1.2671
-0.7 | -0.3466 | -1.2199
-0.69 | -0.33123 | -1.1759
-0.68 | -0.3154 | -1.1312
-0.67 | -0.30175 | -1.0947
-0.66 | -0.28884 | -1.0529
-0.65 | -0.27574 | -1.0155
-0.64 | -0.26273 | -0.973
-0.63 | -0.24964 | -0.9388
-0.62 | -0.23711 | -0.8986
-0.61 | -0.22692 | -0.8666
-0.6 | -0.21706 | -0.8349
-0.59 | -0.20696 | -0.7927
-0.58 | -0.19477 | -0.7665
-0.57 | -0.18783 | -0.7389
-0.56 | -0.17653 | -0.707
-0.55 | -0.16831 | -0.6818
-0.54 | -0.16054 | -0.6547
-0.53 | -0.15261 | -0.6278
-0.52 | -0.14504 | -0.601
-0.51 | -0.13714 | -0.5843
-0.5 | -0.12894 | -0.5581
-0.49 | -0.12331 | -0.5335
-0.48 | -0.11661 | -0.5179
-0.47 | -0.10963 | -0.49562
-0.46 | -0.10351 | -0.47442
-0.45 | -0.09777 | -0.45572
-0.44 | -0.09294 | -0.4404
-0.43 | -0.08805 | -0.41843
-0.42 | -0.0835 | -0.40321
-0.41 | -0.07864 | -0.38303
-0.4 | -0.07351 | -0.36771
-0.39 | -0.06913 | -0.35039
-0.38 | -0.06481 | -0.33461
-0.37 | -0.06122 | -0.32209
-0.36 | -0.05744 | -0.30664
-0.35 | -0.05377 | -0.2928
-0.34 | -0.05033 | -0.28029
-0.33 | -0.0478 | -0.26602
-0.32 | -0.044735 | -0.25334
-0.31 | -0.041604 | -0.24016
-0.3 | -0.039034 | -0.22975
-0.29 | -0.036513 | -0.2178
-0.28 | -0.034358 | -0.20586
-0.27 | -0.031651 | -0.19511
-0.26 | -0.029378 | -0.18256
-0.25 | -0.027401 | -0.17283
-0.24 | -0.025481 | -0.16263
-0.23 | -0.023584 | -0.15243
-0.22 | -0.021769 | -0.14328
-0.21 | -0.020324 | -0.13403
-0.2 | -0.0188 | -0.12569
-0.19 | -0.017381 | -0.11733
-0.18 | -0.015707 | -0.10891
-0.17 | -0.014443 | -0.10086
-0.16 | -0.013266 | -0.09317
-0.15 | -0.012177 | -0.08626
-0.14 | -0.010993 | -0.07956
-0.13 | -0.010081 | -0.07361
-0.12 | -0.009076 | -0.06742
-0.11 | -0.008189 | -0.06185
-0.1 | -0.007317 | -0.057
-0.09 | -0.006437 | -0.05208
-0.08 | -0.005707 | -0.047602
-0.07 | -0.0049555 | -0.04318
-0.06 | -0.0042524 | -0.03931
-0.05 | -0.0035631 | -0.035766
-0.04 | -0.0028273 | -0.032862
-0.03 | -0.0022099 | -0.029545
-0.02 | -0.0014693 | -0.026867
-0.01 | -0.0007809 | -0.024128
0 | -1.3e-05 | -0.021488
0.01 | 0.0007583 | -0.018906
0.02 | 0.0016489 | -0.016279
0.03 | 0.0025636 | -0.01438
0.04 | 0.0036174 | -0.011896
0.05 | 0.0047215 | -0.00904
0.06 | 0.005942 | -0.006095
0.07 | 0.007498 | -0.0027212
0.08 | 0.009101 | 0.0014543
0.09 | 0.01083 | 0.006593
0.1 | 0.012867 | 0.012898
0.11 | 0.015275 | 0.02089
0.12 | 0.017909 | 0.031361
0.13 | 0.020804 | 0.044644
0.14 | 0.024292 | 0.06086
0.15 | 0.028055 | 0.08211
0.16 | 0.032601 | 0.10882
0.17 | 0.037354 | 0.14289
0.18 | 0.043462 | 0.18489
0.19 | 0.04984 | 0.23668
0.2 | 0.05667 | 0.30008
0.21 | 0.06553 | 0.38031
0.22 | 0.07505 | 0.47904
0.23 | 0.08602 | 0.5913
0.24 | 0.09789 | 0.7361
0.25 | 0.11205 | 0.9111
0.26 | 0.12861 | 1.1217
0.27 | 0.14671 | 1.3804
0.28 | 0.16623 | 1.6888
0.29 | 0.18915 | 2.0593
0.3 | 0.21489 | 2.5145
0.31 | 0.24565 | 3.0661
0.32 | 0.27888 | 3.714
0.33 | 0.31628 | 4.4945
0.34 | 0.35881 | 5.4364
0.35 | 0.4062 | 6.535
0.36 | 0.46365 | 7.879
0.37 | 0.52856 | 9.54
0.38 | 0.5942 | 11.5
0.39 | 0.6808 | 13.856
0.4 | 0.7805 | 16.67
0.41 | 0.8915 | 20.101
0.42 | 1.031 | 24.256
0.43 | 1.1865 | 29.17
0.44 | 1.3744 | 35.182
0.45 | 1.5932 | 42.375
0.46 | 1.8613 | 51.151
0.47 | 2.1746 | 61.31
0.48 | 2.5422 | 73.92
0.49 | 3.0043 | 89
0.5 | 3.558 | 106.64