## Diode Characteristic (uA-mm)
VGS (V) | VDS = 0.000 V | VDS = 0.500 V
-1.25 | -2.9605 | -8.149
-1.24 | -2.8511 | -7.887
-1.23 | -2.7568 | -7.641
-1.22 | -2.6485 | -7.403
-1.21 | -2.5496 | -7.126
-1.2 | -2.4597 | -6.922
-1.19 | -2.3685 | -6.716
-1.18 | -2.2888 | -6.481
-1.17 | -2.2201 | -6.279
-1.16 | -2.1301 | -6.1
-1.15 | -2.0572 | -5.915
-1.14 | -1.9826 | -5.702
-1.13 | -1.9012 | -5.538
-1.12 | -1.8372 | -5.353
-1.11 | -1.776 | -5.16
-1.1 | -1.6999 | -5.012
-1.09 | -1.6448 | -4.8261
-1.08 | -1.5864 | -4.6642
-1.07 | -1.5297 | -4.5268
-1.06 | -1.4742 | -4.3707
-1.05 | -1.411 | -4.2149
-1.04 | -1.3597 | -4.0646
-1.03 | -1.3133 | -3.9578
-1.02 | -1.2623 | -3.8091
-1.01 | -1.2202 | -3.6743
-1 | -1.171 | -3.5757
-0.99 | -1.1191 | -3.4491
-0.98 | -1.0792 | -3.3386
-0.97 | -1.0415 | -3.2276
-0.96 | -1.0005 | -3.1306
-0.95 | -0.9612 | -3.004
-0.94 | -0.9238 | -2.9146
-0.93 | -0.8868 | -2.814
-0.92 | -0.8538 | -2.7079
-0.91 | -0.8188 | -2.609
-0.9 | -0.7892 | -2.5372
-0.89 | -0.7595 | -2.4412
-0.88 | -0.7228 | -2.3586
-0.87 | -0.6941 | -2.2791
-0.86 | -0.6645 | -2.2026
-0.85 | -0.6398 | -2.1163
-0.84 | -0.6176 | -2.0365
-0.83 | -0.59 | -1.9722
-0.82 | -0.5678 | -1.8926
-0.81 | -0.5434 | -1.8328
-0.8 | -0.5187 | -1.7723
-0.79 | -0.49875 | -1.7012
-0.78 | -0.47962 | -1.643
-0.77 | -0.45884 | -1.5834
-0.76 | -0.43818 | -1.5298
-0.75 | -0.41934 | -1.4719
-0.74 | -0.4006 | -1.4127
-0.73 | -0.38358 | -1.3693
-0.72 | -0.36406 | -1.3203
-0.71 | -0.34827 | -1.2646
-0.7 | -0.33212 | -1.2237
-0.69 | -0.31898 | -1.1791
-0.68 | -0.30537 | -1.1298
-0.67 | -0.29195 | -1.0892
-0.66 | -0.27804 | -1.0474
-0.65 | -0.26614 | -1.0063
-0.64 | -0.25416 | -0.9649
-0.63 | -0.24239 | -0.9317
-0.62 | -0.22994 | -0.9012
-0.61 | -0.21989 | -0.8677
-0.6 | -0.20958 | -0.8293
-0.59 | -0.19912 | -0.798
-0.58 | -0.18905 | -0.7709
-0.57 | -0.17933 | -0.743
-0.56 | -0.17153 | -0.7131
-0.55 | -0.16243 | -0.6853
-0.54 | -0.15508 | -0.6541
-0.53 | -0.14673 | -0.6318
-0.52 | -0.13983 | -0.6078
-0.51 | -0.13301 | -0.5801
-0.5 | -0.12592 | -0.5566
-0.49 | -0.11864 | -0.536
-0.48 | -0.11224 | -0.5101
-0.47 | -0.10604 | -0.4936
-0.46 | -0.10028 | -0.47686
-0.45 | -0.09507 | -0.45557
-0.44 | -0.08976 | -0.4369
-0.43 | -0.0844 | -0.42001
-0.42 | -0.07955 | -0.39903
-0.41 | -0.07501 | -0.3833
-0.4 | -0.07061 | -0.36933
-0.39 | -0.0666 | -0.3513
-0.38 | -0.0626 | -0.33627
-0.37 | -0.05871 | -0.32151
-0.36 | -0.05528 | -0.30733
-0.35 | -0.05205 | -0.29436
-0.34 | -0.04924 | -0.27884
-0.33 | -0.046229 | -0.2659
-0.32 | -0.043345 | -0.25419
-0.31 | -0.040632 | -0.24202
-0.3 | -0.037795 | -0.23132
-0.29 | -0.035203 | -0.21831
-0.28 | -0.032965 | -0.20711
-0.27 | -0.030918 | -0.19591
-0.26 | -0.028566 | -0.18417
-0.25 | -0.026687 | -0.17315
-0.24 | -0.024837 | -0.16305
-0.23 | -0.023013 | -0.15324
-0.22 | -0.021299 | -0.14503
-0.21 | -0.019746 | -0.1366
-0.2 | -0.018234 | -0.12837
-0.19 | -0.016782 | -0.11841
-0.18 | -0.015366 | -0.10959
-0.17 | -0.014175 | -0.10253
-0.16 | -0.012928 | -0.09525
-0.15 | -0.011891 | -0.08771
-0.14 | -0.010729 | -0.08117
-0.13 | -0.009767 | -0.0748
-0.12 | -0.00883 | -0.06865
-0.11 | -0.008005 | -0.06328
-0.1 | -0.007034 | -0.05817
-0.09 | -0.006301 | -0.05309
-0.08 | -0.005583 | -0.048631
-0.07 | -0.0048457 | -0.044244
-0.06 | -0.0041345 | -0.04039
-0.05 | -0.0034917 | -0.036707
-0.04 | -0.0027895 | -0.03314
-0.03 | -0.0021436 | -0.02998
-0.02 | -0.0014243 | -0.027239
-0.01 | -0.0007605 | -0.024399
0 | -1.66e-05 | -0.021403
0.01 | 0.0007427 | -0.018853
0.02 | 0.0016055 | -0.01664
0.03 | 0.0025025 | -0.014258
0.04 | 0.003541 | -0.011614
0.05 | 0.0046295 | -0.00905
0.06 | 0.005861 | -0.006233
0.07 | 0.00728 | -0.0027399
0.08 | 0.008834 | 0.0013324
0.09 | 0.010517 | 0.006369
0.1 | 0.012655 | 0.012715
0.11 | 0.014837 | 0.020693
0.12 | 0.017522 | 0.031329
0.13 | 0.02034 | 0.04448
0.14 | 0.023856 | 0.06103
0.15 | 0.027422 | 0.0821
0.16 | 0.031862 | 0.10972
0.17 | 0.036404 | 0.14302
0.18 | 0.042314 | 0.18492
0.19 | 0.04832 | 0.23736
0.2 | 0.055647 | 0.30252
0.21 | 0.06281 | 0.38238
0.22 | 0.07224 | 0.48076
0.23 | 0.08266 | 0.5932
0.24 | 0.09464 | 0.7395
0.25 | 0.10844 | 0.9171
0.26 | 0.12346 | 1.1342
0.27 | 0.14072 | 1.3945
0.28 | 0.16005 | 1.705
0.29 | 0.18338 | 2.0836
0.3 | 0.20923 | 2.5359
0.31 | 0.23821 | 3.0935
0.32 | 0.27009 | 3.751
0.33 | 0.3063 | 4.5514
0.34 | 0.35045 | 5.4995
0.35 | 0.39704 | 6.616
0.36 | 0.4512 | 7.997
0.37 | 0.51591 | 9.655
0.38 | 0.5789 | 11.667
0.39 | 0.6608 | 14.048
0.4 | 0.7597 | 16.903
0.41 | 0.8731 | 20.382
0.42 | 1.0042 | 24.621
0.43 | 1.1589 | 29.689
0.44 | 1.3461 | 35.704
0.45 | 1.5585 | 43.092
0.46 | 1.8253 | 51.97
0.47 | 2.1395 | 62.49
0.48 | 2.5188 | 75.12
0.49 | 2.9628 | 90.44
0.5 | 3.5117 | 108.53