## Diode Characteristic (uA-mm)
VGS (V) | VDS = 0.000 V | VDS = 0.500 V
-1.25 | -2.6274 | -7.086
-1.24 | -2.5311 | -6.895
-1.23 | -2.4502 | -6.666
-1.22 | -2.3627 | -6.462
-1.21 | -2.2807 | -6.244
-1.2 | -2.1973 | -6.043
-1.19 | -2.1114 | -5.866
-1.18 | -2.0472 | -5.678
-1.17 | -1.9631 | -5.525
-1.16 | -1.8986 | -5.342
-1.15 | -1.8338 | -5.18
-1.14 | -1.7666 | -4.9955
-1.13 | -1.7067 | -4.8445
-1.12 | -1.6481 | -4.7023
-1.11 | -1.5889 | -4.5453
-1.1 | -1.5374 | -4.3871
-1.09 | -1.4749 | -4.2462
-1.08 | -1.4166 | -4.0976
-1.07 | -1.366 | -3.9596
-1.06 | -1.3154 | -3.8414
-1.05 | -1.2665 | -3.7296
-1.04 | -1.2233 | -3.5876
-1.03 | -1.1716 | -3.4644
-1.02 | -1.1307 | -3.3546
-1.01 | -1.0861 | -3.2276
-1 | -1.0466 | -3.1406
-0.99 | -1.01 | -3.0288
-0.98 | -0.9742 | -2.9365
-0.97 | -0.9295 | -2.8247
-0.96 | -0.9015 | -2.7294
-0.95 | -0.8658 | -2.6533
-0.94 | -0.8336 | -2.5643
-0.93 | -0.8032 | -2.4604
-0.92 | -0.7712 | -2.3888
-0.91 | -0.7428 | -2.3007
-0.9 | -0.7144 | -2.2289
-0.89 | -0.6839 | -2.1543
-0.88 | -0.6593 | -2.0736
-0.87 | -0.6336 | -2.0061
-0.86 | -0.608 | -1.9458
-0.85 | -0.582 | -1.8785
-0.84 | -0.5618 | -1.8046
-0.83 | -0.5365 | -1.7431
-0.82 | -0.5141 | -1.6824
-0.81 | -0.49719 | -1.6145
-0.8 | -0.47556 | -1.5625
-0.79 | -0.45664 | -1.5033
-0.78 | -0.43487 | -1.4596
-0.77 | -0.41961 | -1.4041
-0.76 | -0.39911 | -1.3549
-0.75 | -0.38381 | -1.3054
-0.74 | -0.36936 | -1.2606
-0.73 | -0.35336 | -1.2132
-0.72 | -0.3371 | -1.1747
-0.71 | -0.32289 | -1.1299
-0.7 | -0.30899 | -1.0848
-0.69 | -0.29369 | -1.0471
-0.68 | -0.28107 | -1.0056
-0.67 | -0.2682 | -0.9704
-0.66 | -0.25831 | -0.9364
-0.65 | -0.24614 | -0.9007
-0.64 | -0.23557 | -0.8693
-0.63 | -0.2238 | -0.8355
-0.62 | -0.21322 | -0.8055
-0.61 | -0.20375 | -0.7751
-0.6 | -0.19501 | -0.7434
-0.59 | -0.1854 | -0.7148
-0.58 | -0.17533 | -0.6876
-0.57 | -0.16695 | -0.6601
-0.56 | -0.15916 | -0.6426
-0.55 | -0.15167 | -0.6136
-0.54 | -0.14413 | -0.5934
-0.53 | -0.13655 | -0.5675
-0.52 | -0.12898 | -0.5417
-0.51 | -0.12316 | -0.5204
-0.5 | -0.11611 | -0.50027
-0.49 | -0.11056 | -0.48263
-0.48 | -0.10455 | -0.46078
-0.47 | -0.09889 | -0.4438
-0.46 | -0.09407 | -0.42794
-0.45 | -0.08909 | -0.41433
-0.44 | -0.08446 | -0.39241
-0.43 | -0.07939 | -0.37656
-0.42 | -0.07502 | -0.36179
-0.41 | -0.07127 | -0.34638
-0.4 | -0.06665 | -0.33398
-0.39 | -0.06268 | -0.3167
-0.38 | -0.05916 | -0.30317
-0.37 | -0.05594 | -0.28837
-0.36 | -0.05254 | -0.27583
-0.35 | -0.049514 | -0.26436
-0.34 | -0.046404 | -0.25111
-0.33 | -0.043686 | -0.24057
-0.32 | -0.040949 | -0.22966
-0.31 | -0.038235 | -0.21756
-0.3 | -0.036006 | -0.20563
-0.29 | -0.033829 | -0.19478
-0.28 | -0.031561 | -0.18385
-0.27 | -0.029245 | -0.17446
-0.26 | -0.027321 | -0.16433
-0.25 | -0.025426 | -0.15461
-0.24 | -0.023515 | -0.145
-0.23 | -0.021653 | -0.13637
-0.22 | -0.02014 | -0.12767
-0.21 | -0.018651 | -0.11921
-0.2 | -0.017238 | -0.11309
-0.19 | -0.015861 | -0.10363
-0.18 | -0.014676 | -0.09656
-0.17 | -0.013387 | -0.09041
-0.16 | -0.01235 | -0.0838
-0.15 | -0.011185 | -0.07711
-0.14 | -0.010205 | -0.07143
-0.13 | -0.009284 | -0.06597
-0.12 | -0.008437 | -0.06054
-0.11 | -0.007519 | -0.05598
-0.1 | -0.006779 | -0.05131
-0.09 | -0.006002 | -0.04654
-0.08 | -0.005384 | -0.042761
-0.07 | -0.0046466 | -0.039019
-0.06 | -0.0039552 | -0.035654
-0.05 | -0.0033263 | -0.032049
-0.04 | -0.0026596 | -0.029308
-0.03 | -0.0020508 | -0.026753
-0.02 | -0.0013721 | -0.023963
-0.01 | -0.0007287 | -0.021457
0 | -2.91e-05 | -0.018968
0.01 | 0.0007541 | -0.016871
0.02 | 0.0015012 | -0.014734
0.03 | 0.0024283 | -0.012579
0.04 | 0.0033161 | -0.010416
0.05 | 0.0044191 | -0.007994
0.06 | 0.005519 | -0.005142
0.07 | 0.006708 | -0.0019018
0.08 | 0.008276 | 0.0019377
0.09 | 0.00991 | 0.006768
0.1 | 0.011793 | 0.013036
0.11 | 0.013748 | 0.020894
0.12 | 0.016288 | 0.031062
0.13 | 0.018937 | 0.044153
0.14 | 0.022124 | 0.06037
0.15 | 0.025524 | 0.0813
0.16 | 0.029696 | 0.10792
0.17 | 0.034168 | 0.14109
0.18 | 0.039172 | 0.1835
0.19 | 0.044788 | 0.23529
0.2 | 0.05169 | 0.2977
0.21 | 0.05821 | 0.3768
0.22 | 0.06661 | 0.47229
0.23 | 0.07639 | 0.5861
0.24 | 0.08737 | 0.7289
0.25 | 0.10065 | 0.9037
0.26 | 0.1146 | 1.1141
0.27 | 0.13079 | 1.3698
0.28 | 0.14957 | 1.6766
0.29 | 0.1704 | 2.0453
0.3 | 0.19501 | 2.4992
0.31 | 0.22206 | 3.0343
0.32 | 0.2516 | 3.6778
0.33 | 0.28779 | 4.4671
0.34 | 0.32728 | 5.3971
0.35 | 0.3729 | 6.472
0.36 | 0.42427 | 7.823
0.37 | 0.48509 | 9.471
0.38 | 0.55344 | 11.421
0.39 | 0.6239 | 13.725
0.4 | 0.7154 | 16.566
0.41 | 0.8236 | 19.936
0.42 | 0.9512 | 24.075
0.43 | 1.0945 | 28.96
0.44 | 1.2741 | 34.906
0.45 | 1.4782 | 42.012
0.46 | 1.7302 | 50.63
0.47 | 2.0204 | 60.87
0.48 | 2.3788 | 73.19
0.49 | 2.8098 | 88.14
0.5 | 3.3281 | 105.72